## Sheet1
20004.453 | 0.48506 | -0.01463
15829.126 | 0.48963 | -9e-05
12516.703 | 0.49742 | 0.01186
9909.4424 | 0.50431 | 0.02112
7835.48 | 0.51291 | 0.02927
6217.2461 | 0.52094 | 0.03688
4905.291 | 0.52973 | 0.04346
3881.2737 | 0.53783 | 0.04872
3070.9827 | 0.54811 | 0.05364
2430.7778 | 0.55683 | 0.05871
1923.1537 | 0.56825 | 0.0633
1522.4358 | 0.57788 | 0.06874
1203.8446 | 0.58864 | 0.07323
952.86591 | 0.60117 | 0.07652
754.27557 | 0.61226 | 0.08086
596.71857 | 0.62309 | 0.08462
471.96338 | 0.63784 | 0.09063
373.20856 | 0.65176 | 0.09458
295.47278 | 0.66637 | 0.09721
233.87738 | 0.6816 | 0.10168
185.05922 | 0.6951 | 0.1062
146.35823 | 0.70896 | 0.10922
115.77804 | 0.72485 | 0.11646
91.6721 | 0.7422 | 0.12005
72.51701 | 0.75873 | 0.12837
57.36816 | 0.77845 | 0.13482
45.3629 | 0.79883 | 0.1419
35.93134 | 0.81715 | 0.15504
28.40909 | 0.84321 | 0.16062
22.48202 | 0.86926 | 0.17023
17.79613 | 0.90354 | 0.18002
14.06813 | 0.94639 | 0.17493
11.1448 | 0.96982 | 0.17518
8.81772 | 1.01119 | 0.15589
6.97545 | 1.04865 | 0.15854
5.5173 | 1.05482 | 0.15043
4.36941 | 1.06501 | 0.12101
3.45686 | 1.09081 | 0.08718
2.73547 | 1.12662 | 0.07234
2.16054 | 1.15256 | 0.08312
1.70952 | 1.14986 | 0.10178
1.35352 | 1.12416 | 0.1104
1.07079 | 1.09003 | 0.09161
0.84734 | 1.07012 | 0.04694
0.67072 | 1.07822 | -0.00155
0.53067 | 1.12805 | -0.04256
0.41976 | 1.20105 | -0.04215
0.33183 | 1.26572 | 0.01508
0.26261 | 1.28437 | 0.11244
0.20791 | 1.23366 | 0.2122
0.16452 | 1.12507 | 0.26702
0.13007 | 0.99871 | 0.24274
0.10309 | 0.91299 | 0.1358
0.08153 | 0.92027 | -0.01781
0.06443 | 1.01751 | -0.13678
0.05102 | 1.23534 | -0.19982
0.04042 | 1.5025 | -0.10905
0.03192 | 1.68477 | 0.15526
0.02528 | 1.65447 | 0.46987
0.01999 | 1.45103 | 0.6612