## Sheet1
20004.453 | 0.46795 | -0.01407
15829.126 | 0.47525 | -0.00027
12516.703 | 0.48327 | 0.0115
9909.4424 | 0.49232 | 0.02198
7835.48 | 0.49974 | 0.03038
6217.2461 | 0.50693 | 0.03739
4905.291 | 0.51509 | 0.04498
3881.2737 | 0.52312 | 0.05002
3070.9827 | 0.5342 | 0.05422
2430.7778 | 0.5418 | 0.05941
1923.1537 | 0.55334 | 0.06489
1522.4358 | 0.56248 | 0.06887
1203.8446 | 0.57372 | 0.07358
952.86591 | 0.5848 | 0.07706
754.27557 | 0.59713 | 0.08148
596.71857 | 0.61006 | 0.08671
471.96338 | 0.62404 | 0.08939
373.20856 | 0.63571 | 0.09491
295.47278 | 0.65258 | 0.09785
233.87738 | 0.66596 | 0.10221
185.05922 | 0.68264 | 0.1057
146.35823 | 0.69709 | 0.11197
115.77804 | 0.71445 | 0.11698
91.6721 | 0.72881 | 0.12104
72.51701 | 0.74835 | 0.12787
57.36816 | 0.7627 | 0.13593
45.3629 | 0.78485 | 0.14508
35.93134 | 0.80869 | 0.15055
28.40909 | 0.8348 | 0.16413
22.48202 | 0.86664 | 0.17254
17.79613 | 0.89895 | 0.17272
14.06813 | 0.92466 | 0.17749
11.1448 | 0.96893 | 0.16849
8.81772 | 0.99019 | 0.17049
6.97545 | 1.01704 | 0.14428
5.5173 | 1.0557 | 0.12236
4.36941 | 1.08589 | 0.12632
3.45686 | 1.08579 | 0.12758
2.73547 | 1.07701 | 0.10898
2.16054 | 1.07476 | 0.0736
1.70952 | 1.09417 | 0.03726
1.35352 | 1.13097 | 0.0175
1.07079 | 1.16983 | 0.0291
0.84734 | 1.18942 | 0.06877
0.67072 | 1.17853 | 0.11183
0.53067 | 1.12667 | 0.14391
0.41976 | 1.05681 | 0.13261
0.33183 | 1.00761 | 0.07307
0.26261 | 1.00845 | -0.01195
0.20791 | 1.07328 | -0.08506
0.16452 | 1.18851 | -0.10373
0.13007 | 1.31442 | -0.04053
0.10309 | 1.39095 | 0.10463
0.08153 | 1.36975 | 0.28691
0.06443 | 1.26546 | 0.42669
0.05102 | 1.05541 | 0.49294
0.04042 | 0.84125 | 0.40947
0.03192 | 0.75672 | 0.17964
0.02528 | 0.87905 | -0.07038
0.01999 | 1.14852 | -0.19256