## Sheet1
20004.453 | 0.4688 | -0.01434
15829.126 | 0.47637 | 0.00162
12516.703 | 0.48173 | 0.01191
9909.4424 | 0.49103 | 0.02229
7835.48 | 0.49922 | 0.03077
6217.2461 | 0.507 | 0.03764
4905.291 | 0.51606 | 0.04379
3881.2737 | 0.52498 | 0.04992
3070.9827 | 0.5335 | 0.05516
2430.7778 | 0.54386 | 0.05854
1923.1537 | 0.55374 | 0.06454
1522.4358 | 0.5635 | 0.0676
1203.8446 | 0.57442 | 0.07365
952.86591 | 0.58619 | 0.07731
754.27557 | 0.5973 | 0.08311
596.71857 | 0.61032 | 0.08581
471.96338 | 0.6239 | 0.09103
373.20856 | 0.6377 | 0.09406
295.47278 | 0.65177 | 0.09903
233.87738 | 0.66558 | 0.10314
185.05922 | 0.68167 | 0.10554
146.35823 | 0.69604 | 0.11082
115.77804 | 0.71309 | 0.11713
91.6721 | 0.72957 | 0.12175
72.51701 | 0.7463 | 0.12827
57.36816 | 0.766 | 0.13522
45.3629 | 0.78807 | 0.14558
35.93134 | 0.80476 | 0.15571
28.40909 | 0.83166 | 0.16096
22.48202 | 0.86007 | 0.16925
17.79613 | 0.89094 | 0.17814
14.06813 | 0.93662 | 0.17878
11.1448 | 0.95724 | 0.17257
8.81772 | 1.00438 | 0.1598
6.97545 | 1.03282 | 0.16371
5.5173 | 1.03993 | 0.14437
4.36941 | 1.058 | 0.11046
3.45686 | 1.09363 | 0.08621
2.73547 | 1.12518 | 0.08777
2.16054 | 1.13376 | 0.10237
1.70952 | 1.11478 | 0.1114
1.35352 | 1.08603 | 0.09655
1.07079 | 1.06674 | 0.05761
0.84734 | 1.07553 | 0.00747
0.67072 | 1.11134 | -0.02846
0.53067 | 1.17571 | -0.03404
0.41976 | 1.23588 | 0.01174
0.33183 | 1.25569 | 0.09777
0.26261 | 1.21286 | 0.18595
0.20791 | 1.11713 | 0.23547
0.16452 | 1.00418 | 0.21335
0.13007 | 0.92656 | 0.1176
0.10309 | 0.93254 | -0.0186
0.08153 | 1.04036 | -0.13635
0.06443 | 1.20507 | -0.17298
0.05102 | 1.43226 | -0.09108
0.04042 | 1.60097 | 0.13949
0.03192 | 1.59567 | 0.44184
0.02528 | 1.39901 | 0.65434
0.01999 | 1.14521 | 0.65415