## Sheet1
20004.453 | 0.46843 | -0.01518
15829.126 | 0.47415 | -0.00048
12516.703 | 0.48249 | 0.01314
9909.4424 | 0.49056 | 0.02314
7835.48 | 0.49798 | 0.03065
6217.2461 | 0.50549 | 0.03731
4905.291 | 0.51434 | 0.0433
3881.2737 | 0.52304 | 0.04912
3070.9827 | 0.5323 | 0.05321
2430.7778 | 0.54045 | 0.06047
1923.1537 | 0.55158 | 0.06453
1522.4358 | 0.56163 | 0.06974
1203.8446 | 0.57379 | 0.07318
952.86591 | 0.58355 | 0.07832
754.27557 | 0.59659 | 0.08334
596.71857 | 0.61033 | 0.0877
471.96338 | 0.62314 | 0.09097
373.20856 | 0.63763 | 0.09551
295.47278 | 0.65118 | 0.09946
233.87738 | 0.66701 | 0.10462
185.05922 | 0.68 | 0.10726
146.35823 | 0.6956 | 0.11095
115.77804 | 0.71235 | 0.11774
91.6721 | 0.72877 | 0.12204
72.51701 | 0.74488 | 0.128
57.36816 | 0.76686 | 0.13368
45.3629 | 0.78908 | 0.14316
35.93134 | 0.80749 | 0.15492
28.40909 | 0.83348 | 0.15777
22.48202 | 0.86118 | 0.16803
17.79613 | 0.8908 | 0.17596
14.06813 | 0.93625 | 0.17603
11.1448 | 0.9562 | 0.16869
8.81772 | 1.00214 | 0.15607
6.97545 | 1.02957 | 0.15752
5.5173 | 1.03591 | 0.14215
4.36941 | 1.05309 | 0.10787
3.45686 | 1.08734 | 0.08347
2.73547 | 1.11908 | 0.08182
2.16054 | 1.12822 | 0.09777
1.70952 | 1.11241 | 0.10831
1.35352 | 1.0827 | 0.09757
1.07079 | 1.06053 | 0.06086
0.84734 | 1.06567 | 0.01143
0.67072 | 1.09779 | -0.02645
0.53067 | 1.16128 | -0.03752
0.41976 | 1.22491 | 0.00149
0.33183 | 1.25196 | 0.08352
0.26261 | 1.21857 | 0.17616
0.20791 | 1.12756 | 0.2345
0.16452 | 1.01327 | 0.22454
0.13007 | 0.92538 | 0.13881
0.10309 | 0.91486 | 0.00352
0.08153 | 1.00892 | -0.12507
0.06443 | 1.16751 | -0.1766
0.05102 | 1.39549 | -0.1197
0.04042 | 1.5879 | 0.09058
0.03192 | 1.62084 | 0.40111
0.02528 | 1.44509 | 0.63661
0.01999 | 1.1867 | 0.67512