## Sheet1
20004.453 | 0.46864 | -0.01472
15829.126 | 0.47555 | -0.00107
12516.703 | 0.48432 | 0.01181
9909.4424 | 0.48927 | 0.02194
7835.48 | 0.4997 | 0.03008
6217.2461 | 0.50721 | 0.03883
4905.291 | 0.51739 | 0.04422
3881.2737 | 0.52342 | 0.05034
3070.9827 | 0.53452 | 0.05546
2430.7778 | 0.54325 | 0.06031
1923.1537 | 0.55304 | 0.06597
1522.4358 | 0.5644 | 0.06864
1203.8446 | 0.57717 | 0.07421
952.86591 | 0.58644 | 0.0788
754.27557 | 0.59922 | 0.08167
596.71857 | 0.61284 | 0.08709
471.96338 | 0.62674 | 0.09252
373.20856 | 0.63887 | 0.09419
295.47278 | 0.65391 | 0.09919
233.87738 | 0.66794 | 0.10332
185.05922 | 0.68299 | 0.10564
146.35823 | 0.69759 | 0.1116
115.77804 | 0.7148 | 0.11662
91.6721 | 0.73058 | 0.12219
72.51701 | 0.74828 | 0.1282
57.36816 | 0.76655 | 0.1341
45.3629 | 0.78805 | 0.14072
35.93134 | 0.80935 | 0.15579
28.40909 | 0.83344 | 0.1609
22.48202 | 0.86051 | 0.16943
17.79613 | 0.89664 | 0.1786
14.06813 | 0.9348 | 0.16968
11.1448 | 0.96008 | 0.17452
8.81772 | 0.99544 | 0.15289
6.97545 | 1.03618 | 0.14693
5.5173 | 1.04526 | 0.14601
4.36941 | 1.05157 | 0.12297
3.45686 | 1.06769 | 0.08726
2.73547 | 1.10076 | 0.06466
2.16054 | 1.1311 | 0.06801
1.70952 | 1.14098 | 0.0876
1.35352 | 1.12402 | 0.106
1.07079 | 1.08833 | 0.10297
0.84734 | 1.0567 | 0.07095
0.67072 | 1.04787 | 0.02425
0.53067 | 1.07943 | -0.03086
0.41976 | 1.14659 | -0.05409
0.33183 | 1.22353 | -0.02345
0.26261 | 1.27303 | 0.06058
0.20791 | 1.2588 | 0.17038
0.16452 | 1.17554 | 0.26033
0.13007 | 1.04624 | 0.28312
0.10309 | 0.92496 | 0.21605
0.08153 | 0.87485 | 0.07274
0.06443 | 0.92223 | -0.06938
0.05102 | 1.0947 | -0.19469
0.04042 | 1.36266 | -0.19639
0.03192 | 1.61634 | -0.00697
0.02528 | 1.69248 | 0.3065
0.01999 | 1.56329 | 0.56183