## Sheet1
20004.453 | 0.44798 | -0.02053
15829.126 | 0.45471 | -0.0044
12516.703 | 0.46244 | 0.00715
9909.4424 | 0.47078 | 0.01781
7835.48 | 0.47616 | 0.02625
6217.2461 | 0.48392 | 0.03344
4905.291 | 0.49225 | 0.03913
3881.2737 | 0.50033 | 0.04574
3070.9827 | 0.50789 | 0.04981
2430.7778 | 0.51677 | 0.05555
1923.1537 | 0.52673 | 0.05896
1522.4358 | 0.53691 | 0.06565
1203.8446 | 0.54667 | 0.06871
952.86591 | 0.5594 | 0.07225
754.27557 | 0.57122 | 0.07705
596.71857 | 0.58104 | 0.08149
471.96338 | 0.59468 | 0.08401
373.20856 | 0.60761 | 0.08848
295.47278 | 0.61926 | 0.09237
233.87738 | 0.63417 | 0.09536
185.05922 | 0.64746 | 0.09864
146.35823 | 0.66403 | 0.10415
115.77804 | 0.67766 | 0.10838
91.6721 | 0.69728 | 0.11331
72.51701 | 0.71525 | 0.11763
57.36816 | 0.73642 | 0.12218
45.3629 | 0.75738 | 0.12604
35.93134 | 0.78238 | 0.1234
28.40909 | 0.80535 | 0.1204
22.48202 | 0.82808 | 0.1142
17.79613 | 0.84676 | 0.10684
14.06813 | 0.86259 | 0.09544
11.1448 | 0.87678 | 0.0869
8.81772 | 0.88743 | 0.0755
6.97545 | 0.89822 | 0.06627
5.5173 | 0.90395 | 0.06159
4.36941 | 0.90734 | 0.05539
3.45686 | 0.91138 | 0.04818
2.73547 | 0.91844 | 0.04236
2.16054 | 0.92769 | 0.03942
1.70952 | 0.93483 | 0.04438
1.35352 | 0.9374 | 0.05008
1.07079 | 0.93454 | 0.0552
0.84734 | 0.92969 | 0.05493
0.67072 | 0.92792 | 0.05101
0.53067 | 0.9317 | 0.0407
0.41976 | 0.94768 | 0.03192
0.33183 | 0.97485 | 0.03247
0.26261 | 1.00842 | 0.0524
0.20791 | 1.03327 | 0.09464
0.16452 | 1.03233 | 0.15069
0.13007 | 0.99844 | 0.20091
0.10309 | 0.94008 | 0.21839
0.08153 | 0.88273 | 0.18707
0.06443 | 0.86077 | 0.11908
0.05102 | 0.91394 | 0.00612
0.04042 | 1.0811 | -0.08143
0.03192 | 1.34968 | -0.05751
0.02528 | 1.64575 | 0.16098
0.01999 | 1.82921 | 0.61035