## Sheet1
20004.453 | 0.44297 | -0.02439
15829.126 | 0.4494 | -0.00963
12516.703 | 0.45474 | 0.00331
9909.4424 | 0.46029 | 0.01418
7835.48 | 0.46752 | 0.02383
6217.2461 | 0.47443 | 0.03173
4905.291 | 0.48108 | 0.03786
3881.2737 | 0.48933 | 0.04252
3070.9827 | 0.49806 | 0.04912
2430.7778 | 0.50564 | 0.05494
1923.1537 | 0.51669 | 0.0581
1522.4358 | 0.52454 | 0.06221
1203.8446 | 0.53657 | 0.06766
952.86591 | 0.5464 | 0.07291
754.27557 | 0.55694 | 0.07604
596.71857 | 0.56944 | 0.07913
471.96338 | 0.58182 | 0.08493
373.20856 | 0.59489 | 0.08773
295.47278 | 0.60925 | 0.09175
233.87738 | 0.62255 | 0.09636
185.05922 | 0.63884 | 0.09946
146.35823 | 0.6507 | 0.10331
115.77804 | 0.66616 | 0.10863
91.6721 | 0.68375 | 0.11474
72.51701 | 0.70195 | 0.11905
57.36816 | 0.72416 | 0.1225
45.3629 | 0.74737 | 0.12651
35.93134 | 0.77135 | 0.1248
28.40909 | 0.79552 | 0.12195
22.48202 | 0.8174 | 0.11353
17.79613 | 0.83603 | 0.10576
14.06813 | 0.85555 | 0.09692
11.1448 | 0.86665 | 0.08526
8.81772 | 0.88002 | 0.07553
6.97545 | 0.8875 | 0.06781
5.5173 | 0.89339 | 0.06017
4.36941 | 0.9002 | 0.05159
3.45686 | 0.90771 | 0.04699
2.73547 | 0.91296 | 0.04587
2.16054 | 0.91466 | 0.04586
1.70952 | 0.9146 | 0.04357
1.35352 | 0.9156 | 0.04027
1.07079 | 0.92034 | 0.03719
0.84734 | 0.92795 | 0.03488
0.67072 | 0.93692 | 0.03716
0.53067 | 0.94788 | 0.0441
0.41976 | 0.95524 | 0.05788
0.33183 | 0.95647 | 0.07411
0.26261 | 0.95132 | 0.08624
0.20791 | 0.94747 | 0.09118
0.16452 | 0.94815 | 0.09116
0.13007 | 0.95788 | 0.09064
0.10309 | 0.97752 | 0.09306
0.08153 | 1.00558 | 0.10558
0.06443 | 1.03636 | 0.13118
0.05102 | 1.0679 | 0.17179
0.04042 | 1.08549 | 0.22349
0.03192 | 1.08991 | 0.27279
0.02528 | 1.09071 | 0.30611
0.01999 | 1.10469 | 0.32702