## Sheet1
20004.453 | 0.48315 | -0.01502
15829.126 | 0.49211 | -0.00122
12516.703 | 0.49803 | 0.01108
9909.4424 | 0.50668 | 0.02126
7835.48 | 0.51457 | 0.02955
6217.2461 | 0.52194 | 0.03582
4905.291 | 0.52841 | 0.04285
3881.2737 | 0.53806 | 0.04809
3070.9827 | 0.54669 | 0.05324
2430.7778 | 0.55522 | 0.05744
1923.1537 | 0.56595 | 0.06295
1522.4358 | 0.57537 | 0.06824
1203.8446 | 0.58676 | 0.07198
952.86591 | 0.59669 | 0.07465
754.27557 | 0.60885 | 0.08145
596.71857 | 0.62028 | 0.08442
471.96338 | 0.63419 | 0.08874
373.20856 | 0.64743 | 0.09271
295.47278 | 0.66141 | 0.09673
233.87738 | 0.6759 | 0.10037
185.05922 | 0.69106 | 0.10324
146.35823 | 0.7059 | 0.11095
115.77804 | 0.72094 | 0.11562
91.6721 | 0.73769 | 0.12182
72.51701 | 0.754 | 0.1275
57.36816 | 0.77335 | 0.13591
45.3629 | 0.79246 | 0.14545
35.93134 | 0.81448 | 0.15629
28.40909 | 0.83876 | 0.16712
22.48202 | 0.86907 | 0.17625
17.79613 | 0.90179 | 0.18498
14.06813 | 0.93828 | 0.18941
11.1448 | 0.97418 | 0.18643
8.81772 | 1.01025 | 0.18114
6.97545 | 1.04563 | 0.17095
5.5173 | 1.07205 | 0.15537
4.36941 | 1.09688 | 0.14145
3.45686 | 1.11673 | 0.12402
2.73547 | 1.13239 | 0.10909
2.16054 | 1.1453 | 0.09675
1.70952 | 1.15486 | 0.08537
1.35352 | 1.16142 | 0.07656
1.07079 | 1.16837 | 0.06905
0.84734 | 1.1742 | 0.06452
0.67072 | 1.1785 | 0.06199
0.53067 | 1.1825 | 0.06122
0.41976 | 1.18773 | 0.0622
0.33183 | 1.19378 | 0.06616
0.26261 | 1.19985 | 0.07342
0.20791 | 1.20483 | 0.08305
0.16452 | 1.21041 | 0.09298
0.13007 | 1.21891 | 0.10487
0.10309 | 1.23108 | 0.11986
0.08153 | 1.24357 | 0.14061
0.06443 | 1.2595 | 0.1645
0.05102 | 1.27795 | 0.18603
0.04042 | 1.30863 | 0.21322
0.03192 | 1.34466 | 0.25318
0.02528 | 1.37692 | 0.29964
0.01999 | 1.40795 | 0.34267