## Sheet1
20004.453 | 0.46866 | -0.01607
15829.126 | 0.4761 | -0.00126
12516.703 | 0.48325 | 0.01167
9909.4424 | 0.49153 | 0.02056
7835.48 | 0.49863 | 0.03001
6217.2461 | 0.50551 | 0.03673
4905.291 | 0.51311 | 0.04369
3881.2737 | 0.52241 | 0.04831
3070.9827 | 0.53197 | 0.05472
2430.7778 | 0.54168 | 0.05858
1923.1537 | 0.55112 | 0.06398
1522.4358 | 0.56179 | 0.06815
1203.8446 | 0.57246 | 0.07371
952.86591 | 0.58295 | 0.07748
754.27557 | 0.59582 | 0.08118
596.71857 | 0.60833 | 0.08714
471.96338 | 0.62266 | 0.09007
373.20856 | 0.63627 | 0.09519
295.47278 | 0.64991 | 0.0988
233.87738 | 0.66443 | 0.10246
185.05922 | 0.67999 | 0.1064
146.35823 | 0.6965 | 0.1114
115.77804 | 0.71104 | 0.11613
91.6721 | 0.72655 | 0.12388
72.51701 | 0.7448 | 0.12811
57.36816 | 0.76385 | 0.13809
45.3629 | 0.78308 | 0.14667
35.93134 | 0.80638 | 0.15719
28.40909 | 0.83308 | 0.16592
22.48202 | 0.86017 | 0.17808
17.79613 | 0.89425 | 0.18473
14.06813 | 0.92955 | 0.18645
11.1448 | 0.96496 | 0.18435
8.81772 | 1.00061 | 0.17702
6.97545 | 1.03386 | 0.16569
5.5173 | 1.05941 | 0.15248
4.36941 | 1.08388 | 0.13787
3.45686 | 1.10274 | 0.12236
2.73547 | 1.11945 | 0.10621
2.16054 | 1.13201 | 0.09407
1.70952 | 1.1403 | 0.0839
1.35352 | 1.14691 | 0.07439
1.07079 | 1.15314 | 0.06738
0.84734 | 1.15861 | 0.06297
0.67072 | 1.16296 | 0.06102
0.53067 | 1.16729 | 0.06031
0.41976 | 1.17215 | 0.06093
0.33183 | 1.17868 | 0.06516
0.26261 | 1.18435 | 0.07275
0.20791 | 1.1894 | 0.08187
0.16452 | 1.19476 | 0.09157
0.13007 | 1.20316 | 0.10358
0.10309 | 1.21539 | 0.11833
0.08153 | 1.22788 | 0.13887
0.06443 | 1.24313 | 0.16285
0.05102 | 1.26125 | 0.18369
0.04042 | 1.29103 | 0.21165
0.03192 | 1.32667 | 0.25054
0.02528 | 1.35912 | 0.29758
0.01999 | 1.3896 | 0.34136