## Sheet1
20004.453 | 0.39121 | -0.01294
15829.126 | 0.39876 | 0.00308
12516.703 | 0.40896 | 0.01283
9909.4424 | 0.41565 | 0.02116
7835.48 | 0.42281 | 0.02767
6217.2461 | 0.4304 | 0.03292
4905.291 | 0.43797 | 0.03751
3881.2737 | 0.44624 | 0.0429
3070.9827 | 0.4535 | 0.04502
2430.7778 | 0.4619 | 0.04924
1923.1537 | 0.47005 | 0.0506
1522.4358 | 0.47784 | 0.05376
1203.8446 | 0.48605 | 0.05714
952.86591 | 0.49623 | 0.06005
754.27557 | 0.50533 | 0.06103
596.71857 | 0.51418 | 0.06371
471.96338 | 0.52404 | 0.06755
373.20856 | 0.53282 | 0.06997
295.47278 | 0.54293 | 0.07475
233.87738 | 0.55416 | 0.07779
185.05922 | 0.56467 | 0.08182
146.35823 | 0.57529 | 0.08668
115.77804 | 0.58596 | 0.09101
91.6721 | 0.59836 | 0.09715
72.51701 | 0.61219 | 0.10543
57.36816 | 0.62655 | 0.11515
45.3629 | 0.64261 | 0.12317
35.93134 | 0.66019 | 0.13523
28.40909 | 0.68239 | 0.14659
22.48202 | 0.70796 | 0.15938
17.79613 | 0.73799 | 0.16919
14.06813 | 0.77165 | 0.1764
11.1448 | 0.80521 | 0.17828
8.81772 | 0.84063 | 0.17571
6.97545 | 0.87578 | 0.16523
5.5173 | 0.90266 | 0.15395
4.36941 | 0.92957 | 0.13891
3.45686 | 0.94862 | 0.12335
2.73547 | 0.96352 | 0.1085
2.16054 | 0.97779 | 0.09588
1.70952 | 0.98623 | 0.08581
1.35352 | 0.99317 | 0.07869
1.07079 | 0.99882 | 0.0719
0.84734 | 1.00427 | 0.06837
0.67072 | 1.00965 | 0.06723
0.53067 | 1.01433 | 0.06786
0.41976 | 1.02052 | 0.07041
0.33183 | 1.02817 | 0.07607
0.26261 | 1.03659 | 0.08582
0.20791 | 1.04363 | 0.1004
0.16452 | 1.04952 | 0.11564
0.13007 | 1.05674 | 0.13027
0.10309 | 1.06892 | 0.14684
0.08153 | 1.0855 | 0.16735
0.06443 | 1.10546 | 0.19214
0.05102 | 1.12786 | 0.21713
0.04042 | 1.1624 | 0.24602
0.03192 | 1.207 | 0.28899
0.02528 | 1.24959 | 0.34711
0.01999 | 1.28332 | 0.4082