## Sheet1
20004.453 | 0.38989 | -0.0111
15829.126 | 0.3973 | 0.00132
12516.703 | 0.406 | 0.01377
9909.4424 | 0.41536 | 0.0224
7835.48 | 0.42258 | 0.02839
6217.2461 | 0.4316 | 0.03413
4905.291 | 0.43869 | 0.03811
3881.2737 | 0.44656 | 0.04262
3070.9827 | 0.45373 | 0.04687
2430.7778 | 0.4621 | 0.048
1923.1537 | 0.47019 | 0.05284
1522.4358 | 0.47971 | 0.05438
1203.8446 | 0.48885 | 0.05692
952.86591 | 0.49767 | 0.05952
754.27557 | 0.50496 | 0.06105
596.71857 | 0.51603 | 0.06522
471.96338 | 0.52419 | 0.06907
373.20856 | 0.53406 | 0.07005
295.47278 | 0.54375 | 0.07466
233.87738 | 0.55405 | 0.0765
185.05922 | 0.56432 | 0.08153
146.35823 | 0.57583 | 0.0865
115.77804 | 0.58704 | 0.09044
91.6721 | 0.6006 | 0.09723
72.51701 | 0.61222 | 0.10372
57.36816 | 0.62815 | 0.10987
45.3629 | 0.64481 | 0.11885
35.93134 | 0.66269 | 0.13317
28.40909 | 0.68271 | 0.14271
22.48202 | 0.70924 | 0.15466
17.79613 | 0.74027 | 0.16336
14.06813 | 0.7758 | 0.16094
11.1448 | 0.80249 | 0.16648
8.81772 | 0.83698 | 0.14647
6.97545 | 0.87719 | 0.1414
5.5173 | 0.89024 | 0.13984
4.36941 | 0.89606 | 0.11794
3.45686 | 0.9134 | 0.08901
2.73547 | 0.94079 | 0.06695
2.16054 | 0.96743 | 0.06593
1.70952 | 0.97712 | 0.07921
1.35352 | 0.96489 | 0.09252
1.07079 | 0.93882 | 0.08938
0.84734 | 0.91598 | 0.06551
0.67072 | 0.91129 | 0.0325
0.53067 | 0.92929 | -0.00313
0.41976 | 0.97038 | -0.01734
0.33183 | 1.01477 | 0.00142
0.26261 | 1.04057 | 0.04724
0.20791 | 1.03529 | 0.10493
0.16452 | 0.99651 | 0.15355
0.13007 | 0.93604 | 0.17543
0.10309 | 0.87134 | 0.15421
0.08153 | 0.83269 | 0.086
0.06443 | 0.84375 | 0.00073
0.05102 | 0.95157 | -0.09772
0.04042 | 1.15487 | -0.11519
0.03192 | 1.39399 | 0.0107
0.02528 | 1.55332 | 0.30219
0.01999 | 1.52278 | 0.70479