## Sheet1
20004.453 | 0.38963 | -0.01286
15829.126 | 0.39875 | 0.00239
12516.703 | 0.40718 | 0.01264
9909.4424 | 0.41379 | 0.02159
7835.48 | 0.4238 | 0.02875
6217.2461 | 0.43181 | 0.03274
4905.291 | 0.4391 | 0.03836
3881.2737 | 0.44587 | 0.04244
3070.9827 | 0.45543 | 0.04593
2430.7778 | 0.46188 | 0.04731
1923.1537 | 0.47056 | 0.0525
1522.4358 | 0.47844 | 0.0552
1203.8446 | 0.48762 | 0.05767
952.86591 | 0.49701 | 0.05864
754.27557 | 0.50631 | 0.06284
596.71857 | 0.51454 | 0.06491
471.96338 | 0.52315 | 0.06846
373.20856 | 0.53161 | 0.07093
295.47278 | 0.54436 | 0.0723
233.87738 | 0.55268 | 0.07769
185.05922 | 0.56607 | 0.08058
146.35823 | 0.5756 | 0.08629
115.77804 | 0.58733 | 0.09122
91.6721 | 0.59953 | 0.09733
72.51701 | 0.61015 | 0.10466
57.36816 | 0.62743 | 0.11011
45.3629 | 0.64381 | 0.12098
35.93134 | 0.66361 | 0.13433
28.40909 | 0.68302 | 0.14093
22.48202 | 0.7092 | 0.15389
17.79613 | 0.74059 | 0.16343
14.06813 | 0.7725 | 0.15851
11.1448 | 0.80261 | 0.16573
8.81772 | 0.83294 | 0.14655
6.97545 | 0.87164 | 0.13577
5.5173 | 0.89232 | 0.13772
4.36941 | 0.89589 | 0.12023
3.45686 | 0.90676 | 0.09245
2.73547 | 0.92856 | 0.06531
2.16054 | 0.95714 | 0.0564
1.70952 | 0.97527 | 0.06644
1.35352 | 0.97297 | 0.08365
1.07079 | 0.95127 | 0.09242
0.84734 | 0.92301 | 0.0804
0.67072 | 0.9071 | 0.05421
0.53067 | 0.90972 | 0.01477
0.41976 | 0.93939 | -0.01303
0.33183 | 0.9854 | -0.01436
0.26261 | 1.02573 | 0.01729
0.20791 | 1.04238 | 0.07143
0.16452 | 1.02658 | 0.13321
0.13007 | 0.97579 | 0.18096
0.10309 | 0.90544 | 0.19366
0.08153 | 0.8359 | 0.15236
0.06443 | 0.80559 | 0.07626
0.05102 | 0.85401 | -0.04602
0.04042 | 1.01638 | -0.13713
0.03192 | 1.27356 | -0.11504
0.02528 | 1.53182 | 0.08833
0.01999 | 1.66571 | 0.4763