## Sheet1
20004.453 | 0.39143 | -0.01207
15829.126 | 0.40165 | 0.0026
12516.703 | 0.40907 | 0.01265
9909.4424 | 0.41585 | 0.02077
7835.48 | 0.42311 | 0.02879
6217.2461 | 0.43107 | 0.03424
4905.291 | 0.43831 | 0.03816
3881.2737 | 0.44455 | 0.04148
3070.9827 | 0.45288 | 0.04581
2430.7778 | 0.4615 | 0.04914
1923.1537 | 0.47078 | 0.05224
1522.4358 | 0.47806 | 0.05435
1203.8446 | 0.48739 | 0.05612
952.86591 | 0.49626 | 0.05935
754.27557 | 0.50479 | 0.06143
596.71857 | 0.51478 | 0.06497
471.96338 | 0.52388 | 0.06807
373.20856 | 0.53403 | 0.06976
295.47278 | 0.54292 | 0.07526
233.87738 | 0.55252 | 0.0772
185.05922 | 0.56446 | 0.08076
146.35823 | 0.57572 | 0.08351
115.77804 | 0.58598 | 0.09067
91.6721 | 0.59824 | 0.09599
72.51701 | 0.61116 | 0.10203
57.36816 | 0.62817 | 0.11209
45.3629 | 0.64672 | 0.12197
35.93134 | 0.6578 | 0.13098
28.40909 | 0.68437 | 0.13944
22.48202 | 0.70858 | 0.14787
17.79613 | 0.73381 | 0.15806
14.06813 | 0.77485 | 0.16543
11.1448 | 0.79716 | 0.15617
8.81772 | 0.84322 | 0.15163
6.97545 | 0.86385 | 0.15069
5.5173 | 0.87349 | 0.12975
4.36941 | 0.89745 | 0.10012
3.45686 | 0.93046 | 0.08228
2.73547 | 0.95311 | 0.08849
2.16054 | 0.95275 | 0.09774
1.70952 | 0.93487 | 0.09591
1.35352 | 0.91502 | 0.07332
1.07079 | 0.9103 | 0.03738
0.84734 | 0.9307 | 0.00418
0.67072 | 0.96262 | -0.01036
0.53067 | 1.00502 | 0.00349
0.41976 | 1.02594 | 0.04384
0.33183 | 1.01484 | 0.09347
0.26261 | 0.97546 | 0.12733
0.20791 | 0.92543 | 0.13082
0.16452 | 0.88198 | 0.10242
0.13007 | 0.86616 | 0.05173
0.10309 | 0.89378 | -0.00936
0.08153 | 0.97443 | -0.05495
0.06443 | 1.089 | -0.05405
0.05102 | 1.23568 | 0.04092
0.04042 | 1.32313 | 0.24488
0.03192 | 1.27706 | 0.50276
0.02528 | 1.05975 | 0.70577
0.01999 | 0.7178 | 0.73977