## Sheet1
20004.453 | 0.3704 | -0.01966
15829.126 | 0.37792 | -0.00553
12516.703 | 0.38603 | 0.00577
9909.4424 | 0.39308 | 0.01423
7835.48 | 0.39824 | 0.02132
6217.2461 | 0.4061 | 0.02568
4905.291 | 0.41287 | 0.03236
3881.2737 | 0.42059 | 0.03716
3070.9827 | 0.42761 | 0.04053
2430.7778 | 0.43386 | 0.04315
1923.1537 | 0.44241 | 0.04481
1522.4358 | 0.45039 | 0.04972
1203.8446 | 0.45641 | 0.05213
952.86591 | 0.46459 | 0.05344
754.27557 | 0.47293 | 0.05656
596.71857 | 0.48099 | 0.05838
471.96338 | 0.48973 | 0.06258
373.20856 | 0.49796 | 0.06504
295.47278 | 0.50829 | 0.06845
233.87738 | 0.51732 | 0.07197
185.05922 | 0.52767 | 0.07634
146.35823 | 0.53947 | 0.08013
115.77804 | 0.5502 | 0.0871
91.6721 | 0.56487 | 0.0903
72.51701 | 0.58008 | 0.09714
57.36816 | 0.59859 | 0.10215
45.3629 | 0.61932 | 0.10537
35.93134 | 0.63941 | 0.10408
28.40909 | 0.66019 | 0.10142
22.48202 | 0.67793 | 0.09546
17.79613 | 0.69499 | 0.08764
14.06813 | 0.70853 | 0.07737
11.1448 | 0.71917 | 0.07001
8.81772 | 0.72918 | 0.05925
6.97545 | 0.73636 | 0.0542
5.5173 | 0.73984 | 0.04782
4.36941 | 0.7416 | 0.04106
3.45686 | 0.74669 | 0.03509
2.73547 | 0.75451 | 0.03214
2.16054 | 0.75968 | 0.03478
1.70952 | 0.76114 | 0.04023
1.35352 | 0.75843 | 0.04279
1.07079 | 0.7538 | 0.04111
0.84734 | 0.75284 | 0.03486
0.67072 | 0.75689 | 0.02818
0.53067 | 0.7717 | 0.02145
0.41976 | 0.7948 | 0.02471
0.33183 | 0.82049 | 0.04482
0.26261 | 0.83507 | 0.08202
0.20791 | 0.82579 | 0.12629
0.16452 | 0.79142 | 0.15811
0.13007 | 0.74162 | 0.15961
0.10309 | 0.70282 | 0.12064
0.08153 | 0.70335 | 0.04723
0.06443 | 0.76257 | -0.0258
0.05102 | 0.91661 | -0.07684
0.04042 | 1.13522 | -0.02137
0.03192 | 1.33837 | 0.19607
0.02528 | 1.40752 | 0.55997
0.01999 | 1.21889 | 0.96299