## Sheet1
20004.453 | 0.37194 | -0.01874
15829.126 | 0.37792 | -0.00622
12516.703 | 0.38479 | 0.00675
9909.4424 | 0.39368 | 0.01377
7835.48 | 0.39782 | 0.02233
6217.2461 | 0.40571 | 0.02827
4905.291 | 0.4125 | 0.0317
3881.2737 | 0.41886 | 0.03611
3070.9827 | 0.42724 | 0.03871
2430.7778 | 0.43373 | 0.04346
1923.1537 | 0.44132 | 0.04711
1522.4358 | 0.45085 | 0.04976
1203.8446 | 0.45678 | 0.04971
952.86591 | 0.46387 | 0.05279
754.27557 | 0.47334 | 0.05696
596.71857 | 0.482 | 0.05796
471.96338 | 0.48962 | 0.06202
373.20856 | 0.49915 | 0.06553
295.47278 | 0.50868 | 0.06837
233.87738 | 0.51828 | 0.07041
185.05922 | 0.52772 | 0.0744
146.35823 | 0.53884 | 0.08085
115.77804 | 0.55131 | 0.08676
91.6721 | 0.5649 | 0.09065
72.51701 | 0.58095 | 0.09746
57.36816 | 0.59861 | 0.1021
45.3629 | 0.6183 | 0.10598
35.93134 | 0.63869 | 0.1038
28.40909 | 0.66134 | 0.10024
22.48202 | 0.67813 | 0.09439
17.79613 | 0.69462 | 0.08615
14.06813 | 0.70849 | 0.07885
11.1448 | 0.7184 | 0.06725
8.81772 | 0.72718 | 0.06116
6.97545 | 0.73165 | 0.05308
5.5173 | 0.73868 | 0.04434
4.36941 | 0.74585 | 0.04031
3.45686 | 0.7514 | 0.03891
2.73547 | 0.75086 | 0.03988
2.16054 | 0.74945 | 0.03814
1.70952 | 0.74939 | 0.0328
1.35352 | 0.75368 | 0.02723
1.07079 | 0.76332 | 0.02322
0.84734 | 0.77638 | 0.02607
0.67072 | 0.78841 | 0.03697
0.53067 | 0.79365 | 0.05694
0.41976 | 0.78663 | 0.07812
0.33183 | 0.76853 | 0.09007
0.26261 | 0.74963 | 0.08482
0.20791 | 0.73994 | 0.06187
0.16452 | 0.75452 | 0.02826
0.13007 | 0.80399 | 0.00043
0.10309 | 0.88504 | 0.00701
0.08153 | 0.97854 | 0.07177
0.06443 | 1.04243 | 0.18808
0.05102 | 1.02746 | 0.36574
0.04042 | 0.89502 | 0.51656
0.03192 | 0.66684 | 0.55144
0.02528 | 0.43282 | 0.39917
0.01999 | 0.3339 | 0.03601