## Sheet1
20004.453 | 0.37039 | -0.02007
15829.126 | 0.37623 | -0.00598
12516.703 | 0.3853 | 0.00617
9909.4424 | 0.39157 | 0.01354
7835.48 | 0.39953 | 0.02157
6217.2461 | 0.40574 | 0.02635
4905.291 | 0.41337 | 0.03311
3881.2737 | 0.41868 | 0.03705
3070.9827 | 0.42632 | 0.03919
2430.7778 | 0.43468 | 0.04352
1923.1537 | 0.44054 | 0.04435
1522.4358 | 0.44908 | 0.0485
1203.8446 | 0.45651 | 0.05082
952.86591 | 0.46292 | 0.05409
754.27557 | 0.47246 | 0.05624
596.71857 | 0.48182 | 0.05787
471.96338 | 0.49033 | 0.06079
373.20856 | 0.49866 | 0.06352
295.47278 | 0.50743 | 0.06796
233.87738 | 0.51497 | 0.06943
185.05922 | 0.52681 | 0.07606
146.35823 | 0.5375 | 0.08037
115.77804 | 0.55108 | 0.08589
91.6721 | 0.56427 | 0.09283
72.51701 | 0.57752 | 0.09697
57.36816 | 0.59866 | 0.10206
45.3629 | 0.61727 | 0.10326
35.93134 | 0.63714 | 0.10445
28.40909 | 0.65831 | 0.10064
22.48202 | 0.67711 | 0.09342
17.79613 | 0.69132 | 0.08485
14.06813 | 0.70576 | 0.07728
11.1448 | 0.71529 | 0.06564
8.81772 | 0.72473 | 0.05832
6.97545 | 0.72966 | 0.05442
5.5173 | 0.73218 | 0.04574
4.36941 | 0.73958 | 0.03877
3.45686 | 0.74617 | 0.03495
2.73547 | 0.75185 | 0.03675
2.16054 | 0.75065 | 0.03949
1.70952 | 0.74652 | 0.03845
1.35352 | 0.74611 | 0.03407
1.07079 | 0.74939 | 0.02747
0.84734 | 0.759 | 0.02246
0.67072 | 0.77333 | 0.02317
0.53067 | 0.79091 | 0.03469
0.41976 | 0.80271 | 0.05844
0.33183 | 0.79911 | 0.08775
0.26261 | 0.77927 | 0.10996
0.20791 | 0.75002 | 0.1133
0.16452 | 0.72569 | 0.09035
0.13007 | 0.72787 | 0.0462
0.10309 | 0.77329 | -0.0015
0.08153 | 0.86872 | -0.02103
0.06443 | 0.9879 | 0.01259
0.05102 | 1.11754 | 0.14988
0.04042 | 1.1562 | 0.37726
0.03192 | 1.0382 | 0.62144
0.02528 | 0.75989 | 0.76277
0.01999 | 0.38877 | 0.67038