## Sheet1
20004.453 | 0.36314 | -0.0256
15829.126 | 0.3699 | -0.01122
12516.703 | 0.37534 | 0.00068
9909.4424 | 0.38154 | 0.00995
7835.48 | 0.38866 | 0.01758
6217.2461 | 0.39463 | 0.02314
4905.291 | 0.40032 | 0.0303
3881.2737 | 0.4091 | 0.03349
3070.9827 | 0.41432 | 0.03751
2430.7778 | 0.42141 | 0.04109
1923.1537 | 0.42935 | 0.04285
1522.4358 | 0.43653 | 0.04703
1203.8446 | 0.44264 | 0.04886
952.86591 | 0.45249 | 0.05202
754.27557 | 0.45887 | 0.05463
596.71857 | 0.46849 | 0.05756
471.96338 | 0.47495 | 0.05991
373.20856 | 0.4848 | 0.06311
295.47278 | 0.49334 | 0.06727
233.87738 | 0.50206 | 0.06789
185.05922 | 0.51256 | 0.07626
146.35823 | 0.52374 | 0.08031
115.77804 | 0.5349 | 0.08553
91.6721 | 0.54901 | 0.09269
72.51701 | 0.56536 | 0.09753
57.36816 | 0.58146 | 0.10422
45.3629 | 0.60271 | 0.10845
35.93134 | 0.62357 | 0.10897
28.40909 | 0.64444 | 0.10707
22.48202 | 0.66703 | 0.10257
17.79613 | 0.68549 | 0.09522
14.06813 | 0.70164 | 0.08647
11.1448 | 0.71431 | 0.07515
8.81772 | 0.72419 | 0.06693
6.97545 | 0.73011 | 0.05654
5.5173 | 0.73648 | 0.05136
4.36941 | 0.74108 | 0.04381
3.45686 | 0.74511 | 0.04016
2.73547 | 0.74863 | 0.03629
2.16054 | 0.75181 | 0.03429
1.70952 | 0.75494 | 0.0332
1.35352 | 0.75668 | 0.03291
1.07079 | 0.75968 | 0.03341
0.84734 | 0.76266 | 0.03456
0.67072 | 0.76654 | 0.0376
0.53067 | 0.76925 | 0.04233
0.41976 | 0.77217 | 0.04623
0.33183 | 0.77707 | 0.05175
0.26261 | 0.78353 | 0.05955
0.20791 | 0.7896 | 0.06939
0.16452 | 0.79575 | 0.08194
0.13007 | 0.80193 | 0.09319
0.10309 | 0.81183 | 0.10559
0.08153 | 0.82501 | 0.12185
0.06443 | 0.83993 | 0.14222
0.05102 | 0.85501 | 0.16337
0.04042 | 0.87517 | 0.184
0.03192 | 0.90581 | 0.21094
0.02528 | 0.93951 | 0.24741
0.01999 | 0.9692 | 0.29146