## Sheet1
20004.453 | 0.36152 | -0.02559
15829.126 | 0.36915 | -0.0105
12516.703 | 0.37478 | -5e-05
9909.4424 | 0.38163 | 0.01118
7835.48 | 0.38683 | 0.01664
6217.2461 | 0.39286 | 0.02384
4905.291 | 0.40037 | 0.02826
3881.2737 | 0.4076 | 0.03229
3070.9827 | 0.41358 | 0.0373
2430.7778 | 0.42137 | 0.04167
1923.1537 | 0.42782 | 0.04511
1522.4358 | 0.43521 | 0.04764
1203.8446 | 0.44462 | 0.04973
952.86591 | 0.44888 | 0.05217
754.27557 | 0.45885 | 0.05314
596.71857 | 0.46708 | 0.05871
471.96338 | 0.47413 | 0.06007
373.20856 | 0.48393 | 0.06428
295.47278 | 0.49337 | 0.06677
233.87738 | 0.50268 | 0.07118
185.05922 | 0.51314 | 0.07577
146.35823 | 0.52366 | 0.07927
115.77804 | 0.53551 | 0.08665
91.6721 | 0.54851 | 0.09274
72.51701 | 0.56387 | 0.09861
57.36816 | 0.58139 | 0.10196
45.3629 | 0.60148 | 0.10644
35.93134 | 0.62303 | 0.10927
28.40909 | 0.64518 | 0.10657
22.48202 | 0.66538 | 0.10187
17.79613 | 0.6838 | 0.09341
14.06813 | 0.69951 | 0.08241
11.1448 | 0.71175 | 0.0728
8.81772 | 0.71968 | 0.06541
6.97545 | 0.72843 | 0.05433
5.5173 | 0.73041 | 0.04871
4.36941 | 0.73753 | 0.04412
3.45686 | 0.74104 | 0.03852
2.73547 | 0.74419 | 0.03571
2.16054 | 0.74729 | 0.03306
1.70952 | 0.7502 | 0.03291
1.35352 | 0.75215 | 0.0318
1.07079 | 0.75499 | 0.0336
0.84734 | 0.7581 | 0.03433
0.67072 | 0.76107 | 0.03767
0.53067 | 0.76404 | 0.04201
0.41976 | 0.76729 | 0.04652
0.33183 | 0.77176 | 0.05184
0.26261 | 0.77746 | 0.05888
0.20791 | 0.78375 | 0.06839
0.16452 | 0.78977 | 0.07882
0.13007 | 0.79822 | 0.08994
0.10309 | 0.80953 | 0.10319
0.08153 | 0.82449 | 0.12137
0.06443 | 0.83907 | 0.14397
0.05102 | 0.85156 | 0.16928
0.04042 | 0.86713 | 0.19063
0.03192 | 0.89116 | 0.21492
0.02528 | 0.91922 | 0.24454
0.01999 | 0.95151 | 0.27787