## Sheet1
20004.453 | 0.39151 | -0.01127
15829.126 | 0.39965 | 0.00169
12516.703 | 0.40753 | 0.01285
9909.4424 | 0.41694 | 0.02067
7835.48 | 0.42308 | 0.02777
6217.2461 | 0.43229 | 0.03343
4905.291 | 0.43867 | 0.03887
3881.2737 | 0.44725 | 0.04154
3070.9827 | 0.4556 | 0.04504
2430.7778 | 0.46303 | 0.04985
1923.1537 | 0.47071 | 0.05076
1522.4358 | 0.47916 | 0.05424
1203.8446 | 0.48771 | 0.05708
952.86591 | 0.49648 | 0.05931
754.27557 | 0.50509 | 0.06144
596.71857 | 0.51357 | 0.06456
471.96338 | 0.52325 | 0.06807
373.20856 | 0.5336 | 0.06987
295.47278 | 0.54262 | 0.07266
233.87738 | 0.55327 | 0.07737
185.05922 | 0.56431 | 0.08118
146.35823 | 0.57576 | 0.08746
115.77804 | 0.58769 | 0.09099
91.6721 | 0.59983 | 0.09672
72.51701 | 0.61282 | 0.10481
57.36816 | 0.62781 | 0.11359
45.3629 | 0.6425 | 0.12409
35.93134 | 0.66075 | 0.13314
28.40909 | 0.68454 | 0.14707
22.48202 | 0.70938 | 0.16074
17.79613 | 0.73868 | 0.16846
14.06813 | 0.77254 | 0.17644
11.1448 | 0.8071 | 0.1778
8.81772 | 0.84373 | 0.17294
6.97545 | 0.87485 | 0.16572
5.5173 | 0.90634 | 0.1518
4.36941 | 0.92782 | 0.13759
3.45686 | 0.95004 | 0.12157
2.73547 | 0.96428 | 0.10696
2.16054 | 0.9767 | 0.09576
1.70952 | 0.9846 | 0.08453
1.35352 | 0.99289 | 0.07616
1.07079 | 0.99958 | 0.07007
0.84734 | 1.00435 | 0.06659
0.67072 | 1.00913 | 0.0659
0.53067 | 1.01482 | 0.06577
0.41976 | 1.02149 | 0.06988
0.33183 | 1.02698 | 0.07713
0.26261 | 1.03146 | 0.08603
0.20791 | 1.03672 | 0.09521
0.16452 | 1.04595 | 0.10637
0.13007 | 1.0573 | 0.12196
0.10309 | 1.06938 | 0.14082
0.08153 | 1.08418 | 0.16192
0.06443 | 1.10469 | 0.18598
0.05102 | 1.13373 | 0.21441
0.04042 | 1.1657 | 0.2549
0.03192 | 1.19204 | 0.30202
0.02528 | 1.21755 | 0.34362
0.01999 | 1.25271 | 0.37714