## Sheet1
20004.453 | 0.39119 | -0.01132
15829.126 | 0.39935 | 0.00198
12516.703 | 0.40794 | 0.01316
9909.4424 | 0.41582 | 0.02114
7835.48 | 0.42343 | 0.02809
6217.2461 | 0.431 | 0.03393
4905.291 | 0.43941 | 0.03732
3881.2737 | 0.44697 | 0.04111
3070.9827 | 0.45458 | 0.04517
2430.7778 | 0.46211 | 0.04798
1923.1537 | 0.46958 | 0.0514
1522.4358 | 0.47884 | 0.05497
1203.8446 | 0.48682 | 0.05688
952.86591 | 0.49462 | 0.05994
754.27557 | 0.5037 | 0.06212
596.71857 | 0.51413 | 0.06546
471.96338 | 0.52253 | 0.06853
373.20856 | 0.53355 | 0.07059
295.47278 | 0.54424 | 0.07203
233.87738 | 0.5536 | 0.07548
185.05922 | 0.56374 | 0.08156
146.35823 | 0.57638 | 0.08623
115.77804 | 0.58662 | 0.09156
91.6721 | 0.59708 | 0.09994
72.51701 | 0.61192 | 0.10491
57.36816 | 0.62642 | 0.11515
45.3629 | 0.64139 | 0.12376
35.93134 | 0.66022 | 0.13556
28.40909 | 0.68252 | 0.14707
22.48202 | 0.70927 | 0.16013
17.79613 | 0.73945 | 0.16972
14.06813 | 0.77226 | 0.17539
11.1448 | 0.80812 | 0.17717
8.81772 | 0.84224 | 0.17208
6.97545 | 0.87283 | 0.1644
5.5173 | 0.90382 | 0.15231
4.36941 | 0.92766 | 0.13504
3.45686 | 0.94942 | 0.12031
2.73547 | 0.96342 | 0.10688
2.16054 | 0.97477 | 0.09374
1.70952 | 0.9841 | 0.08371
1.35352 | 0.99156 | 0.07526
1.07079 | 0.99716 | 0.07059
0.84734 | 1.00212 | 0.06588
0.67072 | 1.00718 | 0.06486
0.53067 | 1.01334 | 0.06611
0.41976 | 1.0195 | 0.07067
0.33183 | 1.02385 | 0.07794
0.26261 | 1.02807 | 0.08543
0.20791 | 1.03507 | 0.0937
0.16452 | 1.0448 | 0.10599
0.13007 | 1.05491 | 0.12231
0.10309 | 1.06651 | 0.14037
0.08153 | 1.08355 | 0.15985
0.06443 | 1.10692 | 0.18593
0.05102 | 1.13565 | 0.22032
0.04042 | 1.15931 | 0.2625
0.03192 | 1.18033 | 0.30294
0.02528 | 1.20962 | 0.33721
0.01999 | 1.25154 | 0.37108