## Sheet1
20004.453 | 0.47379 | -0.0148
15829.126 | 0.48108 | 0.0002
12516.703 | 0.48655 | 0.01072
9909.4424 | 0.49566 | 0.02241
7835.48 | 0.50302 | 0.02987
6217.2461 | 0.51127 | 0.03678
4905.291 | 0.51954 | 0.04458
3881.2737 | 0.52687 | 0.05017
3070.9827 | 0.53637 | 0.05453
2430.7778 | 0.54703 | 0.05893
1923.1537 | 0.55654 | 0.06555
1522.4358 | 0.56608 | 0.06918
1203.8446 | 0.57966 | 0.0741
952.86591 | 0.58934 | 0.07804
754.27557 | 0.60214 | 0.08297
596.71857 | 0.61616 | 0.08785
471.96338 | 0.6291 | 0.08989
373.20856 | 0.64292 | 0.09591
295.47278 | 0.65984 | 0.09893
233.87738 | 0.6742 | 0.10311
185.05922 | 0.68988 | 0.10786
146.35823 | 0.70316 | 0.11274
115.77804 | 0.71904 | 0.11603
91.6721 | 0.73544 | 0.12268
72.51701 | 0.75398 | 0.1284
57.36816 | 0.77015 | 0.13369
45.3629 | 0.79144 | 0.14211
35.93134 | 0.81487 | 0.15498
28.40909 | 0.83788 | 0.16329
22.48202 | 0.86574 | 0.17037
17.79613 | 0.90273 | 0.17761
14.06813 | 0.93913 | 0.16847
11.1448 | 0.96494 | 0.1746
8.81772 | 0.99815 | 0.15058
6.97545 | 1.03873 | 0.14273
5.5173 | 1.05167 | 0.14425
4.36941 | 1.05424 | 0.1233
3.45686 | 1.06879 | 0.0887
2.73547 | 1.09884 | 0.06253
2.16054 | 1.13245 | 0.0612
1.70952 | 1.14792 | 0.08163
1.35352 | 1.13437 | 0.10357
1.07079 | 1.09951 | 0.10782
0.84734 | 1.06226 | 0.08213
0.67072 | 1.04577 | 0.03788
0.53067 | 1.06484 | -0.02111
0.41976 | 1.12599 | -0.05771
0.33183 | 1.20755 | -0.04386
0.26261 | 1.27175 | 0.0277
0.20791 | 1.28202 | 0.13891
0.16452 | 1.21676 | 0.24634
0.13007 | 1.09221 | 0.29857
0.10309 | 0.95648 | 0.26049
0.08153 | 0.87188 | 0.13406
0.06443 | 0.88364 | -0.01553
0.05102 | 1.0238 | -0.17341
0.04042 | 1.27855 | -0.22749
0.03192 | 1.56638 | -0.09663
0.02528 | 1.71131 | 0.20174
0.01999 | 1.64645 | 0.49724