## Sheet1
20004.453 | 0.44709 | -0.02487
15829.126 | 0.45214 | -0.00901
12516.703 | 0.45708 | 0.00319
9909.4424 | 0.46635 | 0.01298
7835.48 | 0.4719 | 0.02204
6217.2461 | 0.47994 | 0.03033
4905.291 | 0.48608 | 0.0356
3881.2737 | 0.49331 | 0.04444
3070.9827 | 0.50329 | 0.04924
2430.7778 | 0.51175 | 0.05446
1923.1537 | 0.52189 | 0.05835
1522.4358 | 0.5297 | 0.06347
1203.8446 | 0.54117 | 0.06725
952.86591 | 0.55071 | 0.07095
754.27557 | 0.56255 | 0.07829
596.71857 | 0.57404 | 0.07987
471.96338 | 0.58583 | 0.08359
373.20856 | 0.59938 | 0.08761
295.47278 | 0.61323 | 0.09192
233.87738 | 0.62739 | 0.09497
185.05922 | 0.64108 | 0.10071
146.35823 | 0.657 | 0.10332
115.77804 | 0.67243 | 0.10973
91.6721 | 0.68905 | 0.11293
72.51701 | 0.7082 | 0.11889
57.36816 | 0.72949 | 0.1236
45.3629 | 0.75248 | 0.12598
35.93134 | 0.77603 | 0.12524
28.40909 | 0.79922 | 0.12261
22.48202 | 0.82059 | 0.11463
17.79613 | 0.84122 | 0.10603
14.06813 | 0.85838 | 0.09546
11.1448 | 0.87313 | 0.08452
8.81772 | 0.88176 | 0.07567
6.97545 | 0.89041 | 0.06455
5.5173 | 0.89938 | 0.05743
4.36941 | 0.90532 | 0.05501
3.45686 | 0.90814 | 0.04903
2.73547 | 0.91073 | 0.04495
2.16054 | 0.91458 | 0.03997
1.70952 | 0.91972 | 0.0363
1.35352 | 0.92646 | 0.03592
1.07079 | 0.93479 | 0.03918
0.84734 | 0.94 | 0.0465
0.67072 | 0.94073 | 0.05507
0.53067 | 0.93694 | 0.06004
0.41976 | 0.93376 | 0.06093
0.33183 | 0.93569 | 0.05887
0.26261 | 0.94496 | 0.05677
0.20791 | 0.96102 | 0.05833
0.16452 | 0.9824 | 0.06898
0.13007 | 1.00463 | 0.09072
0.10309 | 1.01892 | 0.1231
0.08153 | 1.02284 | 0.15832
0.06443 | 1.02122 | 0.18764
0.05102 | 1.01559 | 0.20348
0.04042 | 1.0234 | 0.21193
0.03192 | 1.04786 | 0.22249
0.02528 | 1.08499 | 0.23848
0.01999 | 1.13793 | 0.26593