## Sheet1
20004.453 | 0.44956 | -0.02584
15829.126 | 0.45621 | -0.01077
12516.703 | 0.4617 | 0.00302
9909.4424 | 0.46787 | 0.01429
7835.48 | 0.47335 | 0.02291
6217.2461 | 0.48145 | 0.03111
4905.291 | 0.48785 | 0.03704
3881.2737 | 0.49569 | 0.04454
3070.9827 | 0.50448 | 0.04891
2430.7778 | 0.51333 | 0.05532
1923.1537 | 0.52341 | 0.05993
1522.4358 | 0.53355 | 0.06307
1203.8446 | 0.54333 | 0.06792
952.86591 | 0.55449 | 0.07262
754.27557 | 0.56595 | 0.07683
596.71857 | 0.57722 | 0.08046
471.96338 | 0.59014 | 0.08358
373.20856 | 0.60281 | 0.08846
295.47278 | 0.61684 | 0.09145
233.87738 | 0.62838 | 0.09538
185.05922 | 0.64461 | 0.09851
146.35823 | 0.6594 | 0.10358
115.77804 | 0.67304 | 0.10941
91.6721 | 0.69019 | 0.11448
72.51701 | 0.70989 | 0.1179
57.36816 | 0.73139 | 0.12299
45.3629 | 0.75318 | 0.12565
35.93134 | 0.7783 | 0.12597
28.40909 | 0.79988 | 0.12034
22.48202 | 0.82345 | 0.11452
17.79613 | 0.84445 | 0.10709
14.06813 | 0.85928 | 0.09594
11.1448 | 0.87443 | 0.08546
8.81772 | 0.88574 | 0.07434
6.97545 | 0.89394 | 0.06511
5.5173 | 0.90144 | 0.05901
4.36941 | 0.90714 | 0.05135
3.45686 | 0.91136 | 0.04778
2.73547 | 0.91536 | 0.04261
2.16054 | 0.91917 | 0.04003
1.70952 | 0.92356 | 0.03915
1.35352 | 0.92669 | 0.03909
1.07079 | 0.92992 | 0.03871
0.84734 | 0.93331 | 0.0396
0.67072 | 0.93757 | 0.04271
0.53067 | 0.94088 | 0.04666
0.41976 | 0.94524 | 0.05099
0.33183 | 0.95033 | 0.05584
0.26261 | 0.95657 | 0.06289
0.20791 | 0.96372 | 0.07287
0.16452 | 0.96985 | 0.08295
0.13007 | 0.97828 | 0.09383
0.10309 | 0.99007 | 0.10765
0.08153 | 1.00406 | 0.12569
0.06443 | 1.01919 | 0.14895
0.05102 | 1.0307 | 0.17296
0.04042 | 1.04637 | 0.196
0.03192 | 1.0704 | 0.22217
0.02528 | 1.10009 | 0.25554
0.01999 | 1.13143 | 0.29415