## Sheet1
20004.453 | 0.47342 | -0.01492
15829.126 | 0.47955 | -0.00174
12516.703 | 0.48773 | 0.01109
9909.4424 | 0.49542 | 0.02009
7835.48 | 0.50161 | 0.02915
6217.2461 | 0.5103 | 0.03687
4905.291 | 0.5186 | 0.04209
3881.2737 | 0.52769 | 0.0492
3070.9827 | 0.53553 | 0.05581
2430.7778 | 0.54497 | 0.05936
1923.1537 | 0.55591 | 0.06581
1522.4358 | 0.56427 | 0.06827
1203.8446 | 0.57452 | 0.07343
952.86591 | 0.58813 | 0.07733
754.27557 | 0.59942 | 0.0819
596.71857 | 0.61085 | 0.0851
471.96338 | 0.62718 | 0.09005
373.20856 | 0.63966 | 0.09311
295.47278 | 0.65362 | 0.09753
233.87738 | 0.66712 | 0.1021
185.05922 | 0.68333 | 0.10685
146.35823 | 0.69953 | 0.11184
115.77804 | 0.7152 | 0.11751
91.6721 | 0.72992 | 0.12285
72.51701 | 0.74818 | 0.12911
57.36816 | 0.76585 | 0.13787
45.3629 | 0.78667 | 0.14783
35.93134 | 0.80809 | 0.15733
28.40909 | 0.83409 | 0.16737
22.48202 | 0.86606 | 0.17733
17.79613 | 0.89774 | 0.18277
14.06813 | 0.93349 | 0.1859
11.1448 | 0.96709 | 0.18298
8.81772 | 1.00458 | 0.17707
6.97545 | 1.0345 | 0.16524
5.5173 | 1.06334 | 0.15189
4.36941 | 1.08608 | 0.13611
3.45686 | 1.10707 | 0.1194
2.73547 | 1.12152 | 0.10584
2.16054 | 1.13261 | 0.09312
1.70952 | 1.14234 | 0.08217
1.35352 | 1.14917 | 0.07297
1.07079 | 1.15541 | 0.06666
0.84734 | 1.15995 | 0.06194
0.67072 | 1.16474 | 0.05988
0.53067 | 1.1703 | 0.0595
0.41976 | 1.17541 | 0.06219
0.33183 | 1.17908 | 0.06705
0.26261 | 1.18326 | 0.07211
0.20791 | 1.18981 | 0.07907
0.16452 | 1.19753 | 0.08888
0.13007 | 1.20593 | 0.10288
0.10309 | 1.21515 | 0.11875
0.08153 | 1.22793 | 0.13566
0.06443 | 1.24633 | 0.15795
0.05102 | 1.27118 | 0.18673
0.04042 | 1.29401 | 0.22354
0.03192 | 1.3153 | 0.25896
0.02528 | 1.34435 | 0.28917
0.01999 | 1.38514 | 0.32268