## Sheet1
20004.453 | 0.39117 | -0.01407
15829.126 | 0.40151 | 0.00185
12516.703 | 0.40967 | 0.01231
9909.4424 | 0.41683 | 0.02063
7835.48 | 0.42449 | 0.02775
6217.2461 | 0.43145 | 0.03233
4905.291 | 0.43924 | 0.03718
3881.2737 | 0.44529 | 0.04142
3070.9827 | 0.45317 | 0.04459
2430.7778 | 0.46026 | 0.04741
1923.1537 | 0.46915 | 0.05134
1522.4358 | 0.47716 | 0.05451
1203.8446 | 0.48643 | 0.05578
952.86591 | 0.49759 | 0.06007
754.27557 | 0.50462 | 0.06089
596.71857 | 0.51332 | 0.06512
471.96338 | 0.52423 | 0.067
373.20856 | 0.5344 | 0.07098
295.47278 | 0.54219 | 0.07253
233.87738 | 0.55202 | 0.07743
185.05922 | 0.56311 | 0.08073
146.35823 | 0.57563 | 0.08511
115.77804 | 0.58751 | 0.09001
91.6721 | 0.59957 | 0.0955
72.51701 | 0.61294 | 0.10229
57.36816 | 0.6258 | 0.11324
45.3629 | 0.64257 | 0.12157
35.93134 | 0.66036 | 0.12842
28.40909 | 0.68546 | 0.14091
22.48202 | 0.71201 | 0.14888
17.79613 | 0.73797 | 0.15289
14.06813 | 0.76582 | 0.16507
11.1448 | 0.80154 | 0.15002
8.81772 | 0.83387 | 0.15739
6.97545 | 0.85095 | 0.14139
5.5173 | 0.87496 | 0.11252
4.36941 | 0.91195 | 0.09989
3.45686 | 0.932 | 0.10458
2.73547 | 0.92653 | 0.1062
2.16054 | 0.91213 | 0.09044
1.70952 | 0.90577 | 0.05895
1.35352 | 0.91915 | 0.02513
1.07079 | 0.95205 | 0.0062
0.84734 | 0.98823 | 0.01302
0.67072 | 1.00963 | 0.04031
0.53067 | 1.00391 | 0.0843
0.41976 | 0.96865 | 0.11445
0.33183 | 0.91787 | 0.11332
0.26261 | 0.88209 | 0.0817
0.20791 | 0.87664 | 0.03551
0.16452 | 0.90604 | -0.00616
0.13007 | 0.96289 | -0.02931
0.10309 | 1.04463 | -0.01245
0.08153 | 1.1303 | 0.06255
0.06443 | 1.17646 | 0.18312
0.05102 | 1.13769 | 0.34754
0.04042 | 0.9934 | 0.46953
0.03192 | 0.78185 | 0.47132
0.02528 | 0.59495 | 0.30641
0.01999 | 0.54323 | -0.01458