## Sheet1
20004.453 | 0.3906 | -0.01157
15829.126 | 0.39886 | 0.00056
12516.703 | 0.40839 | 0.0115
9909.4424 | 0.41587 | 0.02133
7835.48 | 0.42511 | 0.02769
6217.2461 | 0.43159 | 0.0327
4905.291 | 0.4394 | 0.03894
3881.2737 | 0.44384 | 0.04031
3070.9827 | 0.45296 | 0.0447
2430.7778 | 0.45985 | 0.04707
1923.1537 | 0.46871 | 0.05109
1522.4358 | 0.47642 | 0.0542
1203.8446 | 0.4857 | 0.05768
952.86591 | 0.49423 | 0.05869
754.27557 | 0.50321 | 0.06228
596.71857 | 0.51316 | 0.06431
471.96338 | 0.52138 | 0.06771
373.20856 | 0.53329 | 0.07073
295.47278 | 0.54268 | 0.07367
233.87738 | 0.55343 | 0.07568
185.05922 | 0.56239 | 0.08184
146.35823 | 0.57677 | 0.08494
115.77804 | 0.58614 | 0.09107
91.6721 | 0.59742 | 0.09481
72.51701 | 0.61232 | 0.10298
57.36816 | 0.62419 | 0.11293
45.3629 | 0.64136 | 0.1211
35.93134 | 0.66223 | 0.12828
28.40909 | 0.68558 | 0.1429
22.48202 | 0.71183 | 0.14941
17.79613 | 0.73837 | 0.15224
14.06813 | 0.76252 | 0.15994
11.1448 | 0.80498 | 0.15097
8.81772 | 0.82751 | 0.15685
6.97545 | 0.84856 | 0.13373
5.5173 | 0.88369 | 0.10935
4.36941 | 0.91488 | 0.10875
3.45686 | 0.91917 | 0.1126
2.73547 | 0.90912 | 0.10177
2.16054 | 0.90276 | 0.07344
1.70952 | 0.9125 | 0.03918
1.35352 | 0.94152 | 0.01641
1.07079 | 0.97702 | 0.01831
0.84734 | 0.99998 | 0.04511
0.67072 | 0.99762 | 0.07861
0.53067 | 0.96636 | 0.1079
0.41976 | 0.92003 | 0.10854
0.33183 | 0.88293 | 0.07829
0.26261 | 0.87659 | 0.0317
0.20791 | 0.90322 | -0.00715
0.16452 | 0.95634 | -0.02419
0.13007 | 1.02229 | -0.00625
0.10309 | 1.08587 | 0.05512
0.08153 | 1.11864 | 0.16288
0.06443 | 1.09857 | 0.28258
0.05102 | 0.98358 | 0.38487
0.04042 | 0.81603 | 0.39133
0.03192 | 0.66853 | 0.26605
0.02528 | 0.6351 | 0.02067
0.01999 | 0.79984 | -0.27931