## Sheet1
20004.453 | 0.39239 | -0.01354
15829.126 | 0.39985 | 0.00078
12516.703 | 0.40926 | 0.01275
9909.4424 | 0.41642 | 0.02005
7835.48 | 0.4227 | 0.0281
6217.2461 | 0.42919 | 0.03191
4905.291 | 0.43695 | 0.03854
3881.2737 | 0.4451 | 0.04272
3070.9827 | 0.45168 | 0.04502
2430.7778 | 0.45891 | 0.04796
1923.1537 | 0.46834 | 0.0506
1522.4358 | 0.47666 | 0.05516
1203.8446 | 0.48563 | 0.05743
952.86591 | 0.49446 | 0.06001
754.27557 | 0.50227 | 0.06232
596.71857 | 0.51277 | 0.0628
471.96338 | 0.5216 | 0.06807
373.20856 | 0.53141 | 0.06976
295.47278 | 0.54174 | 0.07323
233.87738 | 0.55328 | 0.07766
185.05922 | 0.56391 | 0.08068
146.35823 | 0.57442 | 0.08499
115.77804 | 0.58474 | 0.09127
91.6721 | 0.59629 | 0.09642
72.51701 | 0.61025 | 0.10533
57.36816 | 0.62503 | 0.11076
45.3629 | 0.63983 | 0.11951
35.93134 | 0.66189 | 0.13109
28.40909 | 0.67967 | 0.14346
22.48202 | 0.7063 | 0.15257
17.79613 | 0.73967 | 0.15934
14.06813 | 0.76811 | 0.15268
11.1448 | 0.80029 | 0.16081
8.81772 | 0.82399 | 0.14333
6.97545 | 0.8622 | 0.12729
5.5173 | 0.88911 | 0.13043
4.36941 | 0.89088 | 0.12084
3.45686 | 0.89282 | 0.09533
2.73547 | 0.90895 | 0.06371
2.16054 | 0.93707 | 0.04534
1.70952 | 0.96494 | 0.04987
1.35352 | 0.97463 | 0.0709
1.07079 | 0.96012 | 0.09128
0.84734 | 0.92847 | 0.09421
0.67072 | 0.9014 | 0.07747
0.53067 | 0.88701 | 0.03752
0.41976 | 0.9037 | -0.00239
0.33183 | 0.94402 | -0.02193
0.26261 | 0.99266 | -0.00987
0.20791 | 1.02757 | 0.0339
0.16452 | 1.03581 | 0.09657
0.13007 | 1.00875 | 0.1615
0.10309 | 0.94641 | 0.20672
0.08153 | 0.86542 | 0.20653
0.06443 | 0.79985 | 0.16244
0.05102 | 0.78348 | 0.03871
0.04042 | 0.87676 | -0.09882
0.03192 | 1.10049 | -0.17381
0.02528 | 1.40387 | -0.09492
0.01999 | 1.67931 | 0.19986