## Sheet1
20004.453 | 0.39 | -0.01283
15829.126 | 0.39817 | -0.00023
12516.703 | 0.40669 | 0.01069
9909.4424 | 0.41569 | 0.01978
7835.48 | 0.42451 | 0.02627
6217.2461 | 0.43245 | 0.03358
4905.291 | 0.44003 | 0.03786
3881.2737 | 0.44474 | 0.04191
3070.9827 | 0.45117 | 0.04542
2430.7778 | 0.4595 | 0.04787
1923.1537 | 0.46738 | 0.05167
1522.4358 | 0.4762 | 0.05399
1203.8446 | 0.48505 | 0.05621
952.86591 | 0.49199 | 0.0591
754.27557 | 0.50361 | 0.06012
596.71857 | 0.51208 | 0.06416
471.96338 | 0.5209 | 0.06733
373.20856 | 0.53229 | 0.07127
295.47278 | 0.54104 | 0.07395
233.87738 | 0.55098 | 0.07774
185.05922 | 0.5615 | 0.08223
146.35823 | 0.57363 | 0.08506
115.77804 | 0.5847 | 0.08952
91.6721 | 0.59733 | 0.09604
72.51701 | 0.6106 | 0.10164
57.36816 | 0.62634 | 0.11196
45.3629 | 0.64391 | 0.11989
35.93134 | 0.65772 | 0.12968
28.40909 | 0.68358 | 0.13801
22.48202 | 0.70703 | 0.14663
17.79613 | 0.73304 | 0.15479
14.06813 | 0.77086 | 0.16286
11.1448 | 0.79381 | 0.15073
8.81772 | 0.83869 | 0.14792
6.97545 | 0.85538 | 0.14531
5.5173 | 0.8652 | 0.12261
4.36941 | 0.89181 | 0.09299
3.45686 | 0.92679 | 0.08062
2.73547 | 0.94425 | 0.08771
2.16054 | 0.9394 | 0.09826
1.70952 | 0.91914 | 0.0927
1.35352 | 0.90136 | 0.06748
1.07079 | 0.90207 | 0.02932
0.84734 | 0.92767 | -0.00214
0.67072 | 0.96342 | -0.0112
0.53067 | 1.00361 | 0.00964
0.41976 | 1.01911 | 0.05552
0.33183 | 0.99901 | 0.10336
0.26261 | 0.95243 | 0.12889
0.20791 | 0.90323 | 0.12195
0.16452 | 0.87071 | 0.08636
0.13007 | 0.86525 | 0.03512
0.10309 | 0.90209 | -0.01981
0.08153 | 0.99087 | -0.05154
0.06443 | 1.10602 | -0.03157
0.05102 | 1.23606 | 0.08518
0.04042 | 1.28803 | 0.29521
0.03192 | 1.20147 | 0.53078
0.02528 | 0.9635 | 0.68491
0.01999 | 0.63058 | 0.65244