## Sheet1
20004.453 | 0.37135 | -0.02148
15829.126 | 0.38014 | -0.00714
12516.703 | 0.38507 | 0.00467
9909.4424 | 0.3919 | 0.01157
7835.48 | 0.39919 | 0.02047
6217.2461 | 0.4053 | 0.02687
4905.291 | 0.41164 | 0.03086
3881.2737 | 0.41852 | 0.03431
3070.9827 | 0.42629 | 0.04071
2430.7778 | 0.43238 | 0.04396
1923.1537 | 0.44127 | 0.04542
1522.4358 | 0.44927 | 0.04744
1203.8446 | 0.45695 | 0.05115
952.86591 | 0.46484 | 0.05392
754.27557 | 0.4719 | 0.05632
596.71857 | 0.48012 | 0.05869
471.96338 | 0.4886 | 0.06171
373.20856 | 0.49782 | 0.06196
295.47278 | 0.50748 | 0.06885
233.87738 | 0.51721 | 0.06982
185.05922 | 0.52696 | 0.07681
146.35823 | 0.53781 | 0.08047
115.77804 | 0.54949 | 0.08583
91.6721 | 0.56305 | 0.09116
72.51701 | 0.57905 | 0.09559
57.36816 | 0.59668 | 0.10089
45.3629 | 0.61754 | 0.09956
35.93134 | 0.63552 | 0.10109
28.40909 | 0.6575 | 0.09742
22.48202 | 0.67502 | 0.08991
17.79613 | 0.68971 | 0.0828
14.06813 | 0.70314 | 0.0748
11.1448 | 0.71181 | 0.06396
8.81772 | 0.72222 | 0.05711
6.97545 | 0.72575 | 0.05176
5.5173 | 0.72951 | 0.04421
4.36941 | 0.73419 | 0.03622
3.45686 | 0.74149 | 0.03334
2.73547 | 0.74541 | 0.03563
2.16054 | 0.74494 | 0.03832
1.70952 | 0.74338 | 0.03805
1.35352 | 0.74137 | 0.03399
1.07079 | 0.74468 | 0.02749
0.84734 | 0.75401 | 0.02179
0.67072 | 0.76778 | 0.02303
0.53067 | 0.78585 | 0.03358
0.41976 | 0.79783 | 0.05805
0.33183 | 0.794 | 0.08772
0.26261 | 0.77419 | 0.10971
0.20791 | 0.7449 | 0.11268
0.16452 | 0.72046 | 0.0898
0.13007 | 0.72214 | 0.04581
0.10309 | 0.76727 | -0.0023
0.08153 | 0.86321 | -0.02244
0.06443 | 0.98168 | 0.01084
0.05102 | 1.11169 | 0.14486
0.04042 | 1.15394 | 0.37245
0.03192 | 1.03846 | 0.6186
0.02528 | 0.76185 | 0.76551
0.01999 | 0.38798 | 0.68103