## Sheet1
20004.453 | 0.37174 | -0.02242
15829.126 | 0.37744 | -0.00827
12516.703 | 0.38362 | 0.00337
9909.4424 | 0.3918 | 0.01451
7835.48 | 0.39719 | 0.0206
6217.2461 | 0.40423 | 0.02669
4905.291 | 0.41135 | 0.03096
3881.2737 | 0.41766 | 0.0351
3070.9827 | 0.42414 | 0.03847
2430.7778 | 0.43262 | 0.04269
1923.1537 | 0.44051 | 0.04501
1522.4358 | 0.44671 | 0.04625
1203.8446 | 0.45585 | 0.05133
952.86591 | 0.46367 | 0.05303
754.27557 | 0.47106 | 0.05675
596.71857 | 0.4785 | 0.05754
471.96338 | 0.48726 | 0.06016
373.20856 | 0.49652 | 0.06359
295.47278 | 0.50558 | 0.06741
233.87738 | 0.51489 | 0.071
185.05922 | 0.52588 | 0.07472
146.35823 | 0.53741 | 0.08103
115.77804 | 0.54938 | 0.086
91.6721 | 0.56395 | 0.09157
72.51701 | 0.57816 | 0.09555
57.36816 | 0.59686 | 0.10133
45.3629 | 0.6163 | 0.1019
35.93134 | 0.6365 | 0.10123
28.40909 | 0.65522 | 0.09697
22.48202 | 0.67273 | 0.08962
17.79613 | 0.68868 | 0.08387
14.06813 | 0.7023 | 0.07319
11.1448 | 0.71183 | 0.06698
8.81772 | 0.71844 | 0.05497
6.97545 | 0.72678 | 0.04994
5.5173 | 0.73016 | 0.04875
4.36941 | 0.73067 | 0.03995
3.45686 | 0.73453 | 0.03415
2.73547 | 0.74135 | 0.029
2.16054 | 0.74913 | 0.03017
1.70952 | 0.75284 | 0.03569
1.35352 | 0.75175 | 0.04142
1.07079 | 0.74683 | 0.04397
0.84734 | 0.74198 | 0.04067
0.67072 | 0.74197 | 0.03336
0.53067 | 0.7517 | 0.02381
0.41976 | 0.77289 | 0.02015
0.33183 | 0.80151 | 0.0305
0.26261 | 0.82773 | 0.06188
0.20791 | 0.83455 | 0.10913
0.16452 | 0.81231 | 0.15743
0.13007 | 0.76335 | 0.18315
0.10309 | 0.70579 | 0.16774
0.08153 | 0.67044 | 0.10556
0.06443 | 0.68888 | 0.02388
0.05102 | 0.79958 | -0.07546
0.04042 | 1.01611 | -0.10141
0.03192 | 1.27851 | 0.02767
0.02528 | 1.47974 | 0.34963
0.01999 | 1.46183 | 0.8139