## Sheet1
20004.453 | 0.36648 | -0.02794
15829.126 | 0.37386 | -0.01276
12516.703 | 0.37914 | -0.00072
9909.4424 | 0.38439 | 0.00879
7835.48 | 0.39369 | 0.0159
6217.2461 | 0.398 | 0.02404
4905.291 | 0.40425 | 0.02847
3881.2737 | 0.41246 | 0.03281
3070.9827 | 0.41913 | 0.03844
2430.7778 | 0.42563 | 0.04063
1923.1537 | 0.43353 | 0.04333
1522.4358 | 0.44026 | 0.04687
1203.8446 | 0.44816 | 0.04944
952.86591 | 0.45396 | 0.05314
754.27557 | 0.46379 | 0.05523
596.71857 | 0.47296 | 0.05657
471.96338 | 0.4803 | 0.06036
373.20856 | 0.48969 | 0.06301
295.47278 | 0.49813 | 0.06813
233.87738 | 0.5073 | 0.07152
185.05922 | 0.5185 | 0.07487
146.35823 | 0.52795 | 0.08108
115.77804 | 0.54087 | 0.08696
91.6721 | 0.55383 | 0.09095
72.51701 | 0.56845 | 0.09657
57.36816 | 0.58632 | 0.10322
45.3629 | 0.60704 | 0.10631
35.93134 | 0.62806 | 0.10744
28.40909 | 0.64961 | 0.10502
22.48202 | 0.66951 | 0.09936
17.79613 | 0.68621 | 0.09132
14.06813 | 0.70121 | 0.08305
11.1448 | 0.71241 | 0.07053
8.81772 | 0.72249 | 0.06365
6.97545 | 0.72836 | 0.05566
5.5173 | 0.73246 | 0.04935
4.36941 | 0.73838 | 0.04191
3.45686 | 0.74324 | 0.03817
2.73547 | 0.74784 | 0.03704
2.16054 | 0.74832 | 0.03647
1.70952 | 0.74821 | 0.03523
1.35352 | 0.74955 | 0.03281
1.07079 | 0.75338 | 0.02975
0.84734 | 0.75933 | 0.03004
0.67072 | 0.76645 | 0.03191
0.53067 | 0.77545 | 0.03977
0.41976 | 0.78089 | 0.05261
0.33183 | 0.78111 | 0.06598
0.26261 | 0.77747 | 0.0766
0.20791 | 0.77484 | 0.08123
0.16452 | 0.77717 | 0.08249
0.13007 | 0.78751 | 0.08401
0.10309 | 0.8052 | 0.09011
0.08153 | 0.82993 | 0.10317
0.06443 | 0.85764 | 0.12803
0.05102 | 0.88542 | 0.16567
0.04042 | 0.90184 | 0.21172
0.03192 | 0.90719 | 0.25398
0.02528 | 0.91144 | 0.28144
0.01999 | 0.92747 | 0.29922