## Sheet1
20004.453 | 0.36841 | -0.02636
15829.126 | 0.3731 | -0.0115
12516.703 | 0.38127 | -0.00026
9909.4424 | 0.3855 | 0.01002
7835.48 | 0.39157 | 0.01616
6217.2461 | 0.39828 | 0.02356
4905.291 | 0.40403 | 0.02911
3881.2737 | 0.41123 | 0.03358
3070.9827 | 0.41789 | 0.03648
2430.7778 | 0.42536 | 0.04269
1923.1537 | 0.43458 | 0.04418
1522.4358 | 0.44072 | 0.04752
1203.8446 | 0.44837 | 0.05017
952.86591 | 0.45588 | 0.0521
754.27557 | 0.46425 | 0.05524
596.71857 | 0.47022 | 0.05896
471.96338 | 0.48069 | 0.06085
373.20856 | 0.48875 | 0.06323
295.47278 | 0.49725 | 0.06734
233.87738 | 0.50832 | 0.07192
185.05922 | 0.51827 | 0.07548
146.35823 | 0.52915 | 0.08056
115.77804 | 0.54081 | 0.08639
91.6721 | 0.55353 | 0.0934
72.51701 | 0.56954 | 0.09782
57.36816 | 0.58616 | 0.1043
45.3629 | 0.60745 | 0.10691
35.93134 | 0.62939 | 0.10667
28.40909 | 0.64791 | 0.1037
22.48202 | 0.67061 | 0.09808
17.79613 | 0.68617 | 0.09061
14.06813 | 0.70077 | 0.08141
11.1448 | 0.71286 | 0.07168
8.81772 | 0.71981 | 0.06212
6.97545 | 0.72707 | 0.05525
5.5173 | 0.73411 | 0.04788
4.36941 | 0.73913 | 0.04328
3.45686 | 0.73879 | 0.03919
2.73547 | 0.74255 | 0.03459
2.16054 | 0.74595 | 0.03134
1.70952 | 0.75117 | 0.02998
1.35352 | 0.75779 | 0.03036
1.07079 | 0.76188 | 0.03561
0.84734 | 0.76256 | 0.04178
0.67072 | 0.76074 | 0.04732
0.53067 | 0.75846 | 0.0487
0.41976 | 0.75918 | 0.04788
0.33183 | 0.76457 | 0.04706
0.26261 | 0.77624 | 0.0487
0.20791 | 0.79221 | 0.0564
0.16452 | 0.80906 | 0.07278
0.13007 | 0.82257 | 0.09762
0.10309 | 0.82731 | 0.12624
0.08153 | 0.82493 | 0.15002
0.06443 | 0.82455 | 0.16823
0.05102 | 0.8303 | 0.17656
0.04042 | 0.84859 | 0.18505
0.03192 | 0.87801 | 0.19739
0.02528 | 0.92065 | 0.21766
0.01999 | 0.97486 | 0.25007