## Sheet1
20004.453 | 0.36418 | -0.02741
15829.126 | 0.36938 | -0.01268
12516.703 | 0.37442 | 0.00024
9909.4424 | 0.38168 | 0.00845
7835.48 | 0.38745 | 0.01545
6217.2461 | 0.39177 | 0.02516
4905.291 | 0.39868 | 0.02925
3881.2737 | 0.40533 | 0.03246
3070.9827 | 0.41197 | 0.03756
2430.7778 | 0.41927 | 0.04063
1923.1537 | 0.4277 | 0.04385
1522.4358 | 0.43327 | 0.04668
1203.8446 | 0.44193 | 0.04923
952.86591 | 0.44887 | 0.05186
754.27557 | 0.45698 | 0.05501
596.71857 | 0.46587 | 0.058
471.96338 | 0.47285 | 0.06038
373.20856 | 0.48206 | 0.06267
295.47278 | 0.49011 | 0.06568
233.87738 | 0.50181 | 0.06974
185.05922 | 0.51351 | 0.07359
146.35823 | 0.52337 | 0.07983
115.77804 | 0.53348 | 0.08524
91.6721 | 0.54969 | 0.09014
72.51701 | 0.56319 | 0.09864
57.36816 | 0.58037 | 0.10276
45.3629 | 0.60155 | 0.10543
35.93134 | 0.62201 | 0.10644
28.40909 | 0.64328 | 0.10327
22.48202 | 0.66455 | 0.09746
17.79613 | 0.6794 | 0.08959
14.06813 | 0.69386 | 0.08055
11.1448 | 0.70667 | 0.07083
8.81772 | 0.7153 | 0.06175
6.97545 | 0.72067 | 0.05392
5.5173 | 0.72683 | 0.04598
4.36941 | 0.73001 | 0.04126
3.45686 | 0.73512 | 0.03715
2.73547 | 0.73866 | 0.0341
2.16054 | 0.74125 | 0.03274
1.70952 | 0.74407 | 0.03244
1.35352 | 0.7465 | 0.03135
1.07079 | 0.74901 | 0.03241
0.84734 | 0.75135 | 0.03457
0.67072 | 0.75432 | 0.03744
0.53067 | 0.75808 | 0.04031
0.41976 | 0.76195 | 0.04506
0.33183 | 0.76654 | 0.05219
0.26261 | 0.77111 | 0.05925
0.20791 | 0.77676 | 0.0671
0.16452 | 0.78562 | 0.07712
0.13007 | 0.79503 | 0.09091
0.10309 | 0.80433 | 0.10766
0.08153 | 0.81268 | 0.12428
0.06443 | 0.82461 | 0.14295
0.05102 | 0.84217 | 0.16078
0.04042 | 0.86341 | 0.18517
0.03192 | 0.88554 | 0.21327
0.02528 | 0.91229 | 0.23916
0.01999 | 0.95088 | 0.26938