## Sheet1
20004.453 | 0.36293 | -0.02594
15829.126 | 0.36824 | -0.01339
12516.703 | 0.37417 | -0.00252
9909.4424 | 0.38181 | 0.00875
7835.48 | 0.38778 | 0.01507
6217.2461 | 0.39221 | 0.02261
4905.291 | 0.39873 | 0.02817
3881.2737 | 0.40466 | 0.03255
3070.9827 | 0.4122 | 0.0381
2430.7778 | 0.41923 | 0.04084
1923.1537 | 0.42618 | 0.04452
1522.4358 | 0.43364 | 0.04516
1203.8446 | 0.44314 | 0.05006
952.86591 | 0.44968 | 0.05287
754.27557 | 0.4572 | 0.05451
596.71857 | 0.46504 | 0.0578
471.96338 | 0.47355 | 0.06028
373.20856 | 0.48238 | 0.06398
295.47278 | 0.49171 | 0.0672
233.87738 | 0.50145 | 0.0711
185.05922 | 0.51374 | 0.07448
146.35823 | 0.52408 | 0.07829
115.77804 | 0.53562 | 0.0851
91.6721 | 0.54834 | 0.09183
72.51701 | 0.56388 | 0.09645
57.36816 | 0.58117 | 0.10163
45.3629 | 0.60043 | 0.10372
35.93134 | 0.62153 | 0.10676
28.40909 | 0.6424 | 0.1036
22.48202 | 0.66098 | 0.0971
17.79613 | 0.67999 | 0.08818
14.06813 | 0.69497 | 0.07998
11.1448 | 0.70473 | 0.06944
8.81772 | 0.71389 | 0.06054
6.97545 | 0.72189 | 0.05396
5.5173 | 0.72627 | 0.04732
4.36941 | 0.7293 | 0.04255
3.45686 | 0.73298 | 0.03696
2.73547 | 0.73669 | 0.03457
2.16054 | 0.73905 | 0.03268
1.70952 | 0.74175 | 0.03166
1.35352 | 0.7441 | 0.03197
1.07079 | 0.74715 | 0.03195
0.84734 | 0.74925 | 0.03491
0.67072 | 0.75158 | 0.03752
0.53067 | 0.7551 | 0.04039
0.41976 | 0.7595 | 0.04534
0.33183 | 0.76457 | 0.05248
0.26261 | 0.76864 | 0.05913
0.20791 | 0.77507 | 0.06681
0.16452 | 0.78381 | 0.07714
0.13007 | 0.79299 | 0.09091
0.10309 | 0.80155 | 0.10748
0.08153 | 0.80974 | 0.12384
0.06443 | 0.8226 | 0.1411
0.05102 | 0.84025 | 0.15969
0.04042 | 0.86153 | 0.18451
0.03192 | 0.88297 | 0.21116
0.02528 | 0.9095 | 0.23851
0.01999 | 0.94838 | 0.2685