## Sheet1
20004.453 | 0.3921 | -0.01312
15829.126 | 0.39908 | 0.00073
12516.703 | 0.40698 | 0.01168
9909.4424 | 0.41464 | 0.01886
7835.48 | 0.423 | 0.02717
6217.2461 | 0.42906 | 0.033
4905.291 | 0.43886 | 0.03717
3881.2737 | 0.44567 | 0.04164
3070.9827 | 0.45313 | 0.0447
2430.7778 | 0.46076 | 0.04741
1923.1537 | 0.46833 | 0.05144
1522.4358 | 0.47664 | 0.05492
1203.8446 | 0.48509 | 0.05682
952.86591 | 0.49448 | 0.05986
754.27557 | 0.5037 | 0.06291
596.71857 | 0.51289 | 0.06519
471.96338 | 0.52123 | 0.06811
373.20856 | 0.53163 | 0.07082
295.47278 | 0.54075 | 0.07453
233.87738 | 0.55393 | 0.07663
185.05922 | 0.56451 | 0.08077
146.35823 | 0.5748 | 0.08599
115.77804 | 0.58576 | 0.08911
91.6721 | 0.59895 | 0.0978
72.51701 | 0.60998 | 0.10574
57.36816 | 0.62445 | 0.11349
45.3629 | 0.64144 | 0.12492
35.93134 | 0.65957 | 0.13566
28.40909 | 0.68088 | 0.14493
22.48202 | 0.70665 | 0.15848
17.79613 | 0.7364 | 0.16693
14.06813 | 0.76878 | 0.17215
11.1448 | 0.80346 | 0.17133
8.81772 | 0.83832 | 0.16967
6.97545 | 0.86984 | 0.15801
5.5173 | 0.89693 | 0.14699
4.36941 | 0.92059 | 0.13115
3.45686 | 0.94034 | 0.11726
2.73547 | 0.95465 | 0.10222
2.16054 | 0.96693 | 0.08976
1.70952 | 0.9755 | 0.08085
1.35352 | 0.98208 | 0.07401
1.07079 | 0.98705 | 0.06921
0.84734 | 0.99235 | 0.06589
0.67072 | 0.9972 | 0.06409
0.53067 | 1.00234 | 0.0658
0.41976 | 1.00723 | 0.06837
0.33183 | 1.01294 | 0.07323
0.26261 | 1.02086 | 0.08151
0.20791 | 1.02966 | 0.09449
0.16452 | 1.03697 | 0.11122
0.13007 | 1.04411 | 0.12856
0.10309 | 1.0546 | 0.14493
0.08153 | 1.06986 | 0.16477
0.06443 | 1.08968 | 0.1897
0.05102 | 1.11064 | 0.21791
0.04042 | 1.13714 | 0.2465
0.03192 | 1.17614 | 0.27925
0.02528 | 1.22431 | 0.32697
0.01999 | 1.26979 | 0.38909