## Sheet1
20004.453 | 0.39001 | -0.01358
15829.126 | 0.39651 | 0.00032
12516.703 | 0.40554 | 0.01076
9909.4424 | 0.41266 | 0.01959
7835.48 | 0.42138 | 0.02736
6217.2461 | 0.42928 | 0.03351
4905.291 | 0.43645 | 0.03658
3881.2737 | 0.44369 | 0.04171
3070.9827 | 0.45145 | 0.04479
2430.7778 | 0.4606 | 0.04813
1923.1537 | 0.46789 | 0.05208
1522.4358 | 0.47554 | 0.05366
1203.8446 | 0.485 | 0.05695
952.86591 | 0.49275 | 0.05922
754.27557 | 0.50063 | 0.0615
596.71857 | 0.51218 | 0.06532
471.96338 | 0.52119 | 0.06791
373.20856 | 0.53068 | 0.06971
295.47278 | 0.54121 | 0.07384
233.87738 | 0.55168 | 0.07767
185.05922 | 0.5621 | 0.0812
146.35823 | 0.5732 | 0.08591
115.77804 | 0.58432 | 0.09131
91.6721 | 0.59677 | 0.09708
72.51701 | 0.60914 | 0.10413
57.36816 | 0.62386 | 0.11354
45.3629 | 0.63983 | 0.12203
35.93134 | 0.65937 | 0.13369
28.40909 | 0.67956 | 0.14568
22.48202 | 0.70486 | 0.15709
17.79613 | 0.73426 | 0.16482
14.06813 | 0.76573 | 0.17083
11.1448 | 0.8015 | 0.16962
8.81772 | 0.83382 | 0.16633
6.97545 | 0.86699 | 0.15637
5.5173 | 0.89125 | 0.14116
4.36941 | 0.91587 | 0.12947
3.45686 | 0.93165 | 0.11441
2.73547 | 0.94679 | 0.10121
2.16054 | 0.95786 | 0.08915
1.70952 | 0.96545 | 0.07928
1.35352 | 0.97345 | 0.07179
1.07079 | 0.97932 | 0.06664
0.84734 | 0.98554 | 0.06447
0.67072 | 0.99021 | 0.06479
0.53067 | 0.99397 | 0.06686
0.41976 | 0.99756 | 0.07006
0.33183 | 1.00348 | 0.07493
0.26261 | 1.00993 | 0.08262
0.20791 | 1.01683 | 0.093
0.16452 | 1.0255 | 0.1047
0.13007 | 1.03935 | 0.12009
0.10309 | 1.05586 | 0.14206
0.08153 | 1.07259 | 0.17155
0.06443 | 1.08837 | 0.20515
0.05102 | 1.10157 | 0.23415
0.04042 | 1.12336 | 0.26043
0.03192 | 1.15559 | 0.2931
0.02528 | 1.19106 | 0.33043
0.01999 | 1.23344 | 0.36906