## Sheet1
20004.453 | 0.47522 | -0.01701
15829.126 | 0.48185 | -0.00179
12516.703 | 0.48843 | 0.01071
9909.4424 | 0.49598 | 0.02168
7835.48 | 0.50389 | 0.03022
6217.2461 | 0.51083 | 0.03635
4905.291 | 0.51929 | 0.0428
3881.2737 | 0.52869 | 0.04921
3070.9827 | 0.53811 | 0.05333
2430.7778 | 0.54641 | 0.05914
1923.1537 | 0.55642 | 0.06194
1522.4358 | 0.56806 | 0.0678
1203.8446 | 0.57859 | 0.0721
952.86591 | 0.59026 | 0.0771
754.27557 | 0.60128 | 0.08048
596.71857 | 0.61434 | 0.08608
471.96338 | 0.6269 | 0.09101
373.20856 | 0.64124 | 0.09411
295.47278 | 0.65495 | 0.09834
233.87738 | 0.67001 | 0.10279
185.05922 | 0.6844 | 0.10601
146.35823 | 0.70042 | 0.11139
115.77804 | 0.71623 | 0.1152
91.6721 | 0.73181 | 0.1236
72.51701 | 0.7485 | 0.12916
57.36816 | 0.76723 | 0.13698
45.3629 | 0.78773 | 0.14656
35.93134 | 0.81058 | 0.15627
28.40909 | 0.83653 | 0.16629
22.48202 | 0.86698 | 0.17592
17.79613 | 0.89759 | 0.18151
14.06813 | 0.9329 | 0.18491
11.1448 | 0.96782 | 0.18138
8.81772 | 1.00264 | 0.17363
6.97545 | 1.03298 | 0.16207
5.5173 | 1.06057 | 0.14932
4.36941 | 1.0816 | 0.13379
3.45686 | 1.10103 | 0.11838
2.73547 | 1.11609 | 0.10333
2.16054 | 1.12697 | 0.08979
1.70952 | 1.13592 | 0.07951
1.35352 | 1.1434 | 0.07154
1.07079 | 1.14989 | 0.06584
0.84734 | 1.15405 | 0.06202
0.67072 | 1.15843 | 0.05938
0.53067 | 1.16335 | 0.05878
0.41976 | 1.16804 | 0.06074
0.33183 | 1.17232 | 0.06511
0.26261 | 1.17807 | 0.06973
0.20791 | 1.18519 | 0.07706
0.16452 | 1.19407 | 0.08782
0.13007 | 1.20354 | 0.10377
0.10309 | 1.21125 | 0.12129
0.08153 | 1.2214 | 0.13745
0.06443 | 1.23634 | 0.15841
0.05102 | 1.25892 | 0.18138
0.04042 | 1.28203 | 0.21044
0.03192 | 1.30843 | 0.24026
0.02528 | 1.34657 | 0.26959
0.01999 | 1.39755 | 0.3085