## Sheet1
20004.453 | 0.47773 | -0.01662
15829.126 | 0.48465 | 0.00038
12516.703 | 0.49325 | 0.01009
9909.4424 | 0.49963 | 0.02134
7835.48 | 0.50881 | 0.02893
6217.2461 | 0.51506 | 0.03649
4905.291 | 0.52428 | 0.04375
3881.2737 | 0.53345 | 0.04877
3070.9827 | 0.54171 | 0.05424
2430.7778 | 0.55093 | 0.05993
1923.1537 | 0.56211 | 0.06443
1522.4358 | 0.5714 | 0.06916
1203.8446 | 0.58271 | 0.07421
952.86591 | 0.59443 | 0.07868
754.27557 | 0.60814 | 0.08218
596.71857 | 0.6202 | 0.08855
471.96338 | 0.63527 | 0.09122
373.20856 | 0.64927 | 0.09518
295.47278 | 0.66452 | 0.10049
233.87738 | 0.67807 | 0.10494
185.05922 | 0.69347 | 0.10785
146.35823 | 0.70915 | 0.11181
115.77804 | 0.72538 | 0.11726
91.6721 | 0.74198 | 0.12137
72.51701 | 0.75803 | 0.12851
57.36816 | 0.77956 | 0.13557
45.3629 | 0.79953 | 0.14184
35.93134 | 0.81908 | 0.15469
28.40909 | 0.84695 | 0.1581
22.48202 | 0.87308 | 0.1662
17.79613 | 0.90368 | 0.17445
14.06813 | 0.94749 | 0.1712
11.1448 | 0.96723 | 0.16542
8.81772 | 1.01132 | 0.1499
6.97545 | 1.03999 | 0.1515
5.5173 | 1.04313 | 0.13698
4.36941 | 1.05818 | 0.10524
3.45686 | 1.08865 | 0.07865
2.73547 | 1.11892 | 0.07633
2.16054 | 1.13232 | 0.09057
1.70952 | 1.11923 | 0.10255
1.35352 | 1.09068 | 0.09753
1.07079 | 1.06609 | 0.06507
0.84734 | 1.06556 | 0.01786
0.67072 | 1.09334 | -0.02161
0.53067 | 1.1536 | -0.03786
0.41976 | 1.21766 | -0.00643
0.33183 | 1.25112 | 0.07124
0.26261 | 1.22828 | 0.16289
0.20791 | 1.14555 | 0.22803
0.16452 | 1.03317 | 0.22985
0.13007 | 0.93857 | 0.15463
0.10309 | 0.91312 | 0.025
0.08153 | 0.99104 | -0.11114
0.06443 | 1.13819 | -0.17926
0.05102 | 1.3706 | -0.14288
0.04042 | 1.57984 | 0.05276
0.03192 | 1.64924 | 0.36829
0.02528 | 1.49474 | 0.63271
0.01999 | 1.22357 | 0.7121