## Sheet1
20004.453 | 0.48073 | -0.01527
15829.126 | 0.48804 | -0.00066
12516.703 | 0.49488 | 0.01091
9909.4424 | 0.50407 | 0.02152
7835.48 | 0.51087 | 0.03004
6217.2461 | 0.51718 | 0.03851
4905.291 | 0.52617 | 0.04418
3881.2737 | 0.53631 | 0.04895
3070.9827 | 0.54479 | 0.05602
2430.7778 | 0.55354 | 0.0592
1923.1537 | 0.56319 | 0.06524
1522.4358 | 0.57282 | 0.06858
1203.8446 | 0.58477 | 0.07333
952.86591 | 0.59665 | 0.07701
754.27557 | 0.60993 | 0.08162
596.71857 | 0.62353 | 0.08742
471.96338 | 0.63509 | 0.09075
373.20856 | 0.64894 | 0.09456
295.47278 | 0.66384 | 0.09871
233.87738 | 0.67985 | 0.10257
185.05922 | 0.69636 | 0.10642
146.35823 | 0.71032 | 0.11214
115.77804 | 0.7275 | 0.11689
91.6721 | 0.74408 | 0.12312
72.51701 | 0.76093 | 0.12888
57.36816 | 0.77923 | 0.13328
45.3629 | 0.79934 | 0.14236
35.93134 | 0.82555 | 0.15247
28.40909 | 0.84656 | 0.1626
22.48202 | 0.87636 | 0.17064
17.79613 | 0.9124 | 0.17237
14.06813 | 0.943 | 0.1636
11.1448 | 0.97569 | 0.16917
8.81772 | 0.99855 | 0.1481
6.97545 | 1.03675 | 0.13283
5.5173 | 1.06133 | 0.13534
4.36941 | 1.06275 | 0.1249
3.45686 | 1.06515 | 0.09783
2.73547 | 1.08133 | 0.06493
2.16054 | 1.11232 | 0.04587
1.70952 | 1.14314 | 0.0525
1.35352 | 1.15255 | 0.07794
1.07079 | 1.13432 | 0.10316
0.84734 | 1.0947 | 0.10852
0.67072 | 1.05669 | 0.08781
0.53067 | 1.03518 | 0.03291
0.41976 | 1.05799 | -0.03009
0.33183 | 1.1256 | -0.06689
0.26261 | 1.21503 | -0.05069
0.20791 | 1.28596 | 0.02868
0.16452 | 1.30087 | 0.15271
0.13007 | 1.23328 | 0.27549
0.10309 | 1.0968 | 0.33899
0.08153 | 0.94252 | 0.30358
0.06443 | 0.84781 | 0.19316
0.05102 | 0.85119 | -0.01115
0.04042 | 1.00378 | -0.19884
0.03192 | 1.29937 | -0.27039
0.02528 | 1.60148 | -0.1171
0.01999 | 1.74955 | 0.18857