## Sheet1
20004.453 | 0.45481 | -0.02045
15829.126 | 0.46269 | -0.00523
12516.703 | 0.46757 | 0.00568
9909.4424 | 0.47513 | 0.01519
7835.48 | 0.48146 | 0.02582
6217.2461 | 0.49012 | 0.0324
4905.291 | 0.49608 | 0.03979
3881.2737 | 0.50614 | 0.04496
3070.9827 | 0.51429 | 0.051
2430.7778 | 0.52288 | 0.05673
1923.1537 | 0.5312 | 0.05982
1522.4358 | 0.54142 | 0.06431
1203.8446 | 0.55398 | 0.07001
952.86591 | 0.56388 | 0.07279
754.27557 | 0.57452 | 0.07651
596.71857 | 0.58684 | 0.08085
471.96338 | 0.59994 | 0.08325
373.20856 | 0.61303 | 0.08796
295.47278 | 0.62509 | 0.09076
233.87738 | 0.64025 | 0.09563
185.05922 | 0.65532 | 0.09965
146.35823 | 0.66808 | 0.10441
115.77804 | 0.68511 | 0.1076
91.6721 | 0.70263 | 0.11304
72.51701 | 0.72054 | 0.11599
57.36816 | 0.74356 | 0.11935
45.3629 | 0.7643 | 0.11985
35.93134 | 0.78785 | 0.12057
28.40909 | 0.80837 | 0.11559
22.48202 | 0.82993 | 0.10798
17.79613 | 0.84804 | 0.10058
14.06813 | 0.86381 | 0.08964
11.1448 | 0.87436 | 0.0804
8.81772 | 0.88566 | 0.0687
6.97545 | 0.89433 | 0.06492
5.5173 | 0.89949 | 0.05773
4.36941 | 0.90253 | 0.05012
3.45686 | 0.9091 | 0.04302
2.73547 | 0.91764 | 0.04055
2.16054 | 0.92465 | 0.04373
1.70952 | 0.9254 | 0.04875
1.35352 | 0.92279 | 0.05045
1.07079 | 0.92046 | 0.04721
0.84734 | 0.92229 | 0.04063
0.67072 | 0.92978 | 0.03448
0.53067 | 0.94602 | 0.03082
0.41976 | 0.97 | 0.03783
0.33183 | 0.99208 | 0.06222
0.26261 | 1.0006 | 0.09949
0.20791 | 0.98651 | 0.13847
0.16452 | 0.95187 | 0.16136
0.13007 | 0.9107 | 0.15361
0.10309 | 0.88772 | 0.11034
0.08153 | 0.90899 | 0.04251
0.06443 | 0.98664 | -0.01485
0.05102 | 1.14755 | -0.03151
0.04042 | 1.34661 | 0.07178
0.03192 | 1.49808 | 0.31796
0.02528 | 1.49083 | 0.67246
0.01999 | 1.24335 | 1.02679