## Sheet1
20004.453 | 0.46377 | -0.0211
15829.126 | 0.47055 | -0.00513
12516.703 | 0.47744 | 0.00578
9909.4424 | 0.48251 | 0.01733
7835.48 | 0.48973 | 0.02593
6217.2461 | 0.49822 | 0.03302
4905.291 | 0.50508 | 0.03977
3881.2737 | 0.51483 | 0.0457
3070.9827 | 0.52178 | 0.04942
2430.7778 | 0.53165 | 0.0559
1923.1537 | 0.54167 | 0.06196
1522.4358 | 0.55247 | 0.06555
1203.8446 | 0.56238 | 0.07043
952.86591 | 0.57317 | 0.07397
754.27557 | 0.58547 | 0.07883
596.71857 | 0.59805 | 0.08198
471.96338 | 0.60871 | 0.08509
373.20856 | 0.62271 | 0.09038
295.47278 | 0.63759 | 0.09223
233.87738 | 0.64926 | 0.09697
185.05922 | 0.66617 | 0.10155
146.35823 | 0.68069 | 0.10524
115.77804 | 0.69695 | 0.10952
91.6721 | 0.71437 | 0.11448
72.51701 | 0.73294 | 0.11769
57.36816 | 0.75525 | 0.12036
45.3629 | 0.77774 | 0.12237
35.93134 | 0.80058 | 0.11951
28.40909 | 0.82444 | 0.11472
22.48202 | 0.84177 | 0.10849
17.79613 | 0.85939 | 0.09931
14.06813 | 0.87658 | 0.09031
11.1448 | 0.88501 | 0.07971
8.81772 | 0.89861 | 0.07065
6.97545 | 0.90609 | 0.06576
5.5173 | 0.90934 | 0.05682
4.36941 | 0.91566 | 0.04854
3.45686 | 0.92315 | 0.04457
2.73547 | 0.931 | 0.04511
2.16054 | 0.93353 | 0.04786
1.70952 | 0.93196 | 0.04933
1.35352 | 0.9308 | 0.04569
1.07079 | 0.93249 | 0.03928
0.84734 | 0.94085 | 0.03371
0.67072 | 0.95391 | 0.03185
0.53067 | 0.97361 | 0.03816
0.41976 | 0.99093 | 0.0581
0.33183 | 0.99575 | 0.08921
0.26261 | 0.9828 | 0.11787
0.20791 | 0.95544 | 0.13244
0.16452 | 0.92569 | 0.12179
0.13007 | 0.91415 | 0.08554
0.10309 | 0.94241 | 0.03483
0.08153 | 1.02146 | -0.00385
0.06443 | 1.13813 | 0.00266
0.05102 | 1.28765 | 0.09797
0.04042 | 1.38447 | 0.30186
0.03192 | 1.35071 | 0.57143
0.02528 | 1.14283 | 0.80268
0.01999 | 0.77717 | 0.87055