## Sheet1
20004.453 | 0.46681 | -0.02172
15829.126 | 0.47465 | -0.00569
12516.703 | 0.48079 | 0.00746
9909.4424 | 0.48767 | 0.01782
7835.48 | 0.49496 | 0.02411
6217.2461 | 0.5023 | 0.03151
4905.291 | 0.50965 | 0.04066
3881.2737 | 0.51884 | 0.04489
3070.9827 | 0.52608 | 0.05156
2430.7778 | 0.53592 | 0.05651
1923.1537 | 0.54474 | 0.0606
1522.4358 | 0.55577 | 0.06541
1203.8446 | 0.56607 | 0.06897
952.86591 | 0.57891 | 0.07416
754.27557 | 0.59008 | 0.07766
596.71857 | 0.59948 | 0.08085
471.96338 | 0.61423 | 0.08625
373.20856 | 0.62673 | 0.08952
295.47278 | 0.64178 | 0.09189
233.87738 | 0.65461 | 0.09489
185.05922 | 0.66786 | 0.09964
146.35823 | 0.68416 | 0.10404
115.77804 | 0.70001 | 0.10832
91.6721 | 0.71839 | 0.11214
72.51701 | 0.73677 | 0.11681
57.36816 | 0.75735 | 0.11938
45.3629 | 0.78032 | 0.12084
35.93134 | 0.80181 | 0.11902
28.40909 | 0.82304 | 0.11187
22.48202 | 0.84261 | 0.10677
17.79613 | 0.86091 | 0.09608
14.06813 | 0.87397 | 0.08542
11.1448 | 0.88815 | 0.0782
8.81772 | 0.89512 | 0.06954
6.97545 | 0.90363 | 0.05816
5.5173 | 0.91479 | 0.05509
4.36941 | 0.91579 | 0.05448
3.45686 | 0.91763 | 0.04756
2.73547 | 0.92083 | 0.04193
2.16054 | 0.92736 | 0.03659
1.70952 | 0.93721 | 0.03557
1.35352 | 0.94601 | 0.04097
1.07079 | 0.94978 | 0.04981
0.84734 | 0.94731 | 0.05896
0.67072 | 0.94098 | 0.06434
0.53067 | 0.93432 | 0.06022
0.41976 | 0.93475 | 0.04854
0.33183 | 0.94776 | 0.03466
0.26261 | 0.97883 | 0.02774
0.20791 | 1.02171 | 0.04125
0.16452 | 1.06336 | 0.08509
0.13007 | 1.08055 | 0.15591
0.10309 | 1.05404 | 0.23315
0.08153 | 0.98377 | 0.284
0.06443 | 0.90261 | 0.28693
0.05102 | 0.82962 | 0.20007
0.04042 | 0.84121 | 0.0458
0.03192 | 0.99821 | -0.11721
0.02528 | 1.32297 | -0.18629
0.01999 | 1.77152 | -0.03266