## Sheet1
20004.453 | 0.45742 | -0.02577
15829.126 | 0.46045 | -0.01042
12516.703 | 0.46878 | 0.00316
9909.4424 | 0.47367 | 0.01347
7835.48 | 0.48193 | 0.02186
6217.2461 | 0.48662 | 0.03071
4905.291 | 0.49472 | 0.03575
3881.2737 | 0.50302 | 0.04327
3070.9827 | 0.51079 | 0.04905
2430.7778 | 0.51932 | 0.05243
1923.1537 | 0.52856 | 0.05849
1522.4358 | 0.53809 | 0.06418
1203.8446 | 0.54872 | 0.06766
952.86591 | 0.56025 | 0.07145
754.27557 | 0.57047 | 0.07789
596.71857 | 0.58245 | 0.07952
471.96338 | 0.59602 | 0.08292
373.20856 | 0.60691 | 0.08663
295.47278 | 0.62131 | 0.08938
233.87738 | 0.63567 | 0.09396
185.05922 | 0.65048 | 0.09843
146.35823 | 0.6646 | 0.10197
115.77804 | 0.68094 | 0.10872
91.6721 | 0.69798 | 0.11302
72.51701 | 0.71583 | 0.1171
57.36816 | 0.73664 | 0.12052
45.3629 | 0.76087 | 0.12346
35.93134 | 0.782 | 0.11971
28.40909 | 0.80692 | 0.11538
22.48202 | 0.82799 | 0.11082
17.79613 | 0.84658 | 0.10064
14.06813 | 0.86233 | 0.09235
11.1448 | 0.87505 | 0.08066
8.81772 | 0.88418 | 0.07236
6.97545 | 0.89048 | 0.06294
5.5173 | 0.89804 | 0.05495
4.36941 | 0.9066 | 0.05104
3.45686 | 0.90856 | 0.04792
2.73547 | 0.91137 | 0.04433
2.16054 | 0.91374 | 0.04031
1.70952 | 0.91775 | 0.03651
1.35352 | 0.92482 | 0.03426
1.07079 | 0.93277 | 0.03586
0.84734 | 0.94003 | 0.04253
0.67072 | 0.94415 | 0.05151
0.53067 | 0.94195 | 0.05994
0.41976 | 0.93815 | 0.06507
0.33183 | 0.93564 | 0.06493
0.26261 | 0.94048 | 0.06254
0.20791 | 0.95276 | 0.06165
0.16452 | 0.97191 | 0.06638
0.13007 | 0.99641 | 0.08091
0.10309 | 1.01805 | 0.10858
0.08153 | 1.0316 | 0.14543
0.06443 | 1.03637 | 0.18082
0.05102 | 1.02973 | 0.20923
0.04042 | 1.0295 | 0.22485
0.03192 | 1.04384 | 0.23533
0.02528 | 1.07378 | 0.2495
0.01999 | 1.11911 | 0.27007