## Sheet1
20004.453 | 0.458 | -0.0258
15829.126 | 0.465 | -0.00892
12516.703 | 0.46821 | 0.00344
9909.4424 | 0.47714 | 0.01468
7835.48 | 0.48308 | 0.02325
6217.2461 | 0.49006 | 0.0303
4905.291 | 0.4977 | 0.03735
3881.2737 | 0.50529 | 0.04306
3070.9827 | 0.51376 | 0.04903
2430.7778 | 0.52156 | 0.05442
1923.1537 | 0.53123 | 0.05798
1522.4358 | 0.53971 | 0.06408
1203.8446 | 0.55088 | 0.06803
952.86591 | 0.5633 | 0.07191
754.27557 | 0.57287 | 0.07813
596.71857 | 0.58603 | 0.08049
471.96338 | 0.59826 | 0.084
373.20856 | 0.61115 | 0.08835
295.47278 | 0.62376 | 0.09188
233.87738 | 0.63743 | 0.09512
185.05922 | 0.65254 | 0.10051
146.35823 | 0.66772 | 0.10343
115.77804 | 0.6833 | 0.10831
91.6721 | 0.70133 | 0.11388
72.51701 | 0.71979 | 0.11686
57.36816 | 0.74115 | 0.12131
45.3629 | 0.76197 | 0.12187
35.93134 | 0.78512 | 0.12255
28.40909 | 0.80847 | 0.1178
22.48202 | 0.82979 | 0.11092
17.79613 | 0.84901 | 0.10232
14.06813 | 0.86593 | 0.08954
11.1448 | 0.87775 | 0.07984
8.81772 | 0.88873 | 0.07289
6.97545 | 0.89742 | 0.06214
5.5173 | 0.90385 | 0.05481
4.36941 | 0.90868 | 0.05055
3.45686 | 0.91274 | 0.04527
2.73547 | 0.91759 | 0.04084
2.16054 | 0.92077 | 0.03921
1.70952 | 0.92412 | 0.03799
1.35352 | 0.92727 | 0.03746
1.07079 | 0.93065 | 0.03848
0.84734 | 0.93481 | 0.03975
0.67072 | 0.93816 | 0.04272
0.53067 | 0.94177 | 0.04526
0.41976 | 0.94715 | 0.04986
0.33183 | 0.95222 | 0.05636
0.26261 | 0.9573 | 0.06413
0.20791 | 0.96315 | 0.07162
0.16452 | 0.97211 | 0.08086
0.13007 | 0.98254 | 0.09355
0.10309 | 0.99224 | 0.10979
0.08153 | 1.00167 | 0.12814
0.06443 | 1.01286 | 0.14742
0.05102 | 1.02861 | 0.16585
0.04042 | 1.05017 | 0.19077
0.03192 | 1.07326 | 0.22175
0.02528 | 1.09738 | 0.25334
0.01999 | 1.13095 | 0.28457