## Sheet1
20004.453 | 0.47479 | -0.01708
15829.126 | 0.48241 | -0.00146
12516.703 | 0.48861 | 0.01153
9909.4424 | 0.49627 | 0.01946
7835.48 | 0.50405 | 0.02945
6217.2461 | 0.51271 | 0.03635
4905.291 | 0.52072 | 0.04341
3881.2737 | 0.52868 | 0.04924
3070.9827 | 0.53723 | 0.05403
2430.7778 | 0.5471 | 0.06014
1923.1537 | 0.55727 | 0.064
1522.4358 | 0.56684 | 0.06907
1203.8446 | 0.57823 | 0.07268
952.86591 | 0.58888 | 0.07745
754.27557 | 0.60015 | 0.08089
596.71857 | 0.6145 | 0.08435
471.96338 | 0.62622 | 0.08911
373.20856 | 0.64082 | 0.09391
295.47278 | 0.65506 | 0.09865
233.87738 | 0.6701 | 0.10185
185.05922 | 0.68449 | 0.10522
146.35823 | 0.7009 | 0.11103
115.77804 | 0.71641 | 0.11398
91.6721 | 0.73086 | 0.12246
72.51701 | 0.74901 | 0.13016
57.36816 | 0.76722 | 0.13701
45.3629 | 0.78733 | 0.14626
35.93134 | 0.81073 | 0.15601
28.40909 | 0.83583 | 0.16538
22.48202 | 0.86606 | 0.17427
17.79613 | 0.89864 | 0.18018
14.06813 | 0.93371 | 0.18312
11.1448 | 0.96887 | 0.17981
8.81772 | 1.00258 | 0.17292
6.97545 | 1.03182 | 0.16135
5.5173 | 1.06241 | 0.14704
4.36941 | 1.0837 | 0.13318
3.45686 | 1.10155 | 0.11592
2.73547 | 1.11669 | 0.10338
2.16054 | 1.12669 | 0.08972
1.70952 | 1.13647 | 0.0794
1.35352 | 1.14333 | 0.07053
1.07079 | 1.14997 | 0.06582
0.84734 | 1.15466 | 0.06203
0.67072 | 1.15876 | 0.06003
0.53067 | 1.16277 | 0.05878
0.41976 | 1.16789 | 0.06027
0.33183 | 1.17267 | 0.06495
0.26261 | 1.17758 | 0.07102
0.20791 | 1.18369 | 0.07784
0.16452 | 1.1922 | 0.08728
0.13007 | 1.20268 | 0.10217
0.10309 | 1.2128 | 0.12114
0.08153 | 1.2223 | 0.14181
0.06443 | 1.23498 | 0.164
0.05102 | 1.25622 | 0.18341
0.04042 | 1.2817 | 0.21247
0.03192 | 1.30829 | 0.24699
0.02528 | 1.33914 | 0.27925
0.01999 | 1.38522 | 0.31256