## Sheet1
20004.453 | 0.48298 | -0.01668
15829.126 | 0.48943 | -0.00206
12516.703 | 0.49663 | 0.01036
9909.4424 | 0.50313 | 0.02003
7835.48 | 0.51293 | 0.02948
6217.2461 | 0.52032 | 0.0366
4905.291 | 0.52804 | 0.04255
3881.2737 | 0.53553 | 0.04711
3070.9827 | 0.54556 | 0.05458
2430.7778 | 0.55572 | 0.05837
1923.1537 | 0.56486 | 0.06407
1522.4358 | 0.57466 | 0.06783
1203.8446 | 0.58499 | 0.0734
952.86591 | 0.59764 | 0.07886
754.27557 | 0.61033 | 0.08121
596.71857 | 0.62162 | 0.08582
471.96338 | 0.63455 | 0.09234
373.20856 | 0.64863 | 0.09311
295.47278 | 0.66426 | 0.0985
233.87738 | 0.67674 | 0.10302
185.05922 | 0.69263 | 0.10737
146.35823 | 0.70834 | 0.1125
115.77804 | 0.72419 | 0.11719
91.6721 | 0.73978 | 0.12189
72.51701 | 0.75666 | 0.12958
57.36816 | 0.77696 | 0.13734
45.3629 | 0.79582 | 0.1457
35.93134 | 0.81854 | 0.15457
28.40909 | 0.84613 | 0.16415
22.48202 | 0.87541 | 0.17426
17.79613 | 0.90806 | 0.17953
14.06813 | 0.94169 | 0.1816
11.1448 | 0.97535 | 0.1778
8.81772 | 1.0099 | 0.17055
6.97545 | 1.04075 | 0.15745
5.5173 | 1.06537 | 0.14684
4.36941 | 1.08786 | 0.12967
3.45686 | 1.10528 | 0.11515
2.73547 | 1.12005 | 0.10045
2.16054 | 1.13173 | 0.08865
1.70952 | 1.14095 | 0.07838
1.35352 | 1.14781 | 0.07051
1.07079 | 1.15245 | 0.0651
0.84734 | 1.15683 | 0.0603
0.67072 | 1.1619 | 0.05862
0.53067 | 1.16671 | 0.05774
0.41976 | 1.17071 | 0.06054
0.33183 | 1.17473 | 0.06371
0.26261 | 1.18122 | 0.06873
0.20791 | 1.1886 | 0.0774
0.16452 | 1.19642 | 0.08984
0.13007 | 1.20322 | 0.10435
0.10309 | 1.21127 | 0.11923
0.08153 | 1.22417 | 0.13473
0.06443 | 1.24139 | 0.1565
0.05102 | 1.26159 | 0.18381
0.04042 | 1.28184 | 0.21242
0.03192 | 1.31052 | 0.24011
0.02528 | 1.35208 | 0.27432
0.01999 | 1.39944 | 0.32081