## Sheet1
20004.453 | 0.37215 | -0.02379
15829.126 | 0.38 | -0.00763
12516.703 | 0.38592 | 0.00388
9909.4424 | 0.39486 | 0.01201
7835.48 | 0.39916 | 0.01884
6217.2461 | 0.40631 | 0.02573
4905.291 | 0.4127 | 0.03211
3881.2737 | 0.42205 | 0.03564
3070.9827 | 0.42745 | 0.03939
2430.7778 | 0.43365 | 0.0424
1923.1537 | 0.44206 | 0.04564
1522.4358 | 0.45067 | 0.04843
1203.8446 | 0.45613 | 0.0507
952.86591 | 0.46438 | 0.05418
754.27557 | 0.4723 | 0.05551
596.71857 | 0.48096 | 0.0594
471.96338 | 0.48965 | 0.06059
373.20856 | 0.49899 | 0.06385
295.47278 | 0.50701 | 0.06706
233.87738 | 0.51785 | 0.0735
185.05922 | 0.52754 | 0.07495
146.35823 | 0.53811 | 0.07978
115.77804 | 0.55147 | 0.08462
91.6721 | 0.56475 | 0.09035
72.51701 | 0.58061 | 0.0955
57.36816 | 0.59796 | 0.09944
45.3629 | 0.61728 | 0.09958
35.93134 | 0.63869 | 0.10015
28.40909 | 0.65642 | 0.0951
22.48202 | 0.67422 | 0.08831
17.79613 | 0.68714 | 0.07954
14.06813 | 0.70146 | 0.0704
11.1448 | 0.70909 | 0.06191
8.81772 | 0.71772 | 0.05362
6.97545 | 0.72377 | 0.04839
5.5173 | 0.72505 | 0.04231
4.36941 | 0.72799 | 0.03744
3.45686 | 0.73582 | 0.03142
2.73547 | 0.74226 | 0.0322
2.16054 | 0.74402 | 0.03652
1.70952 | 0.74249 | 0.03966
1.35352 | 0.73901 | 0.03782
1.07079 | 0.73731 | 0.03279
0.84734 | 0.74236 | 0.02554
0.67072 | 0.75276 | 0.0217
0.53067 | 0.77201 | 0.02351
0.41976 | 0.79312 | 0.03995
0.33183 | 0.80442 | 0.07075
0.26261 | 0.79693 | 0.10556
0.20791 | 0.77016 | 0.1305
0.16452 | 0.73181 | 0.13021
0.13007 | 0.70379 | 0.09824
0.10309 | 0.70884 | 0.0407
0.08153 | 0.76835 | -0.01898
0.06443 | 0.87952 | -0.04443
0.05102 | 1.0543 | 0.01134
0.04042 | 1.20231 | 0.19136
0.03192 | 1.2347 | 0.47889
0.02528 | 1.07426 | 0.78273
0.01999 | 0.6981 | 0.94407