## Sheet1
20004.453 | 0.36337 | -0.02786
15829.126 | 0.36939 | -0.01181
12516.703 | 0.37553 | -0.00147
9909.4424 | 0.38161 | 0.0096
7835.48 | 0.38848 | 0.01627
6217.2461 | 0.39257 | 0.02149
4905.291 | 0.39898 | 0.02856
3881.2737 | 0.40769 | 0.03132
3070.9827 | 0.41275 | 0.03644
2430.7778 | 0.41938 | 0.04155
1923.1537 | 0.42669 | 0.0454
1522.4358 | 0.43427 | 0.04702
1203.8446 | 0.44182 | 0.04923
952.86591 | 0.44874 | 0.05187
754.27557 | 0.45724 | 0.05536
596.71857 | 0.46729 | 0.05752
471.96338 | 0.47462 | 0.06076
373.20856 | 0.48405 | 0.06297
295.47278 | 0.49222 | 0.06736
233.87738 | 0.50279 | 0.0703
185.05922 | 0.51214 | 0.07519
146.35823 | 0.52382 | 0.0789
115.77804 | 0.53477 | 0.08512
91.6721 | 0.54928 | 0.09084
72.51701 | 0.56372 | 0.09567
57.36816 | 0.58136 | 0.10177
45.3629 | 0.60171 | 0.10594
35.93134 | 0.62114 | 0.10566
28.40909 | 0.64364 | 0.10285
22.48202 | 0.66234 | 0.09609
17.79613 | 0.67967 | 0.08819
14.06813 | 0.69297 | 0.0812
11.1448 | 0.70522 | 0.06844
8.81772 | 0.71421 | 0.06046
6.97545 | 0.7203 | 0.053
5.5173 | 0.72427 | 0.04676
4.36941 | 0.72939 | 0.04075
3.45686 | 0.73224 | 0.03721
2.73547 | 0.73682 | 0.03408
2.16054 | 0.73968 | 0.033
1.70952 | 0.74103 | 0.03164
1.35352 | 0.7441 | 0.03046
1.07079 | 0.74731 | 0.03242
0.84734 | 0.74932 | 0.0344
0.67072 | 0.75195 | 0.0372
0.53067 | 0.75534 | 0.0406
0.41976 | 0.7598 | 0.04516
0.33183 | 0.76452 | 0.05202
0.26261 | 0.76903 | 0.05916
0.20791 | 0.77462 | 0.06688
0.16452 | 0.78336 | 0.07693
0.13007 | 0.79288 | 0.09008
0.10309 | 0.80202 | 0.10665
0.08153 | 0.81057 | 0.12408
0.06443 | 0.82317 | 0.14206
0.05102 | 0.83937 | 0.16021
0.04042 | 0.86004 | 0.18383
0.03192 | 0.88317 | 0.21265
0.02528 | 0.90911 | 0.23994
0.01999 | 0.94593 | 0.26748