## Sheet1
20004.453 | 0.36442 | -0.02683
15829.126 | 0.36978 | -0.01247
12516.703 | 0.37558 | -0.00235
9909.4424 | 0.38113 | 0.0084
7835.48 | 0.38714 | 0.01518
6217.2461 | 0.39394 | 0.02307
4905.291 | 0.39871 | 0.02823
3881.2737 | 0.40715 | 0.03449
3070.9827 | 0.41344 | 0.0367
2430.7778 | 0.42007 | 0.04109
1923.1537 | 0.42557 | 0.04446
1522.4358 | 0.43541 | 0.04618
1203.8446 | 0.442 | 0.0496
952.86591 | 0.45017 | 0.05249
754.27557 | 0.45747 | 0.05473
596.71857 | 0.46644 | 0.05701
471.96338 | 0.47416 | 0.06025
373.20856 | 0.48385 | 0.06333
295.47278 | 0.49352 | 0.06632
233.87738 | 0.5023 | 0.07083
185.05922 | 0.51246 | 0.07494
146.35823 | 0.52396 | 0.07916
115.77804 | 0.536 | 0.08547
91.6721 | 0.54917 | 0.09157
72.51701 | 0.56573 | 0.09686
57.36816 | 0.58142 | 0.1016
45.3629 | 0.60286 | 0.10561
35.93134 | 0.62192 | 0.10574
28.40909 | 0.64411 | 0.10143
22.48202 | 0.66308 | 0.09637
17.79613 | 0.67986 | 0.08782
14.06813 | 0.69506 | 0.07821
11.1448 | 0.70625 | 0.06878
8.81772 | 0.71486 | 0.06084
6.97545 | 0.72207 | 0.05246
5.5173 | 0.72554 | 0.04617
4.36941 | 0.72928 | 0.04061
3.45686 | 0.73372 | 0.0374
2.73547 | 0.73731 | 0.03386
2.16054 | 0.73934 | 0.03274
1.70952 | 0.7428 | 0.03102
1.35352 | 0.74475 | 0.03155
1.07079 | 0.74738 | 0.03271
0.84734 | 0.75035 | 0.03413
0.67072 | 0.75311 | 0.037
0.53067 | 0.75671 | 0.04027
0.41976 | 0.76096 | 0.0456
0.33183 | 0.76472 | 0.05186
0.26261 | 0.76979 | 0.05854
0.20791 | 0.77647 | 0.06697
0.16452 | 0.78508 | 0.07757
0.13007 | 0.7935 | 0.09176
0.10309 | 0.80112 | 0.10694
0.08153 | 0.81049 | 0.12245
0.06443 | 0.82286 | 0.14011
0.05102 | 0.84202 | 0.15996
0.04042 | 0.86123 | 0.18488
0.03192 | 0.88206 | 0.21075
0.02528 | 0.91219 | 0.23626
0.01999 | 0.95081 | 0.2692