## Sheet1
20004.453 | 0.36393 | -0.02827
15829.126 | 0.36884 | -0.01357
12516.703 | 0.37535 | -0.00141
9909.4424 | 0.38208 | 0.00863
7835.48 | 0.38764 | 0.01601
6217.2461 | 0.39426 | 0.02342
4905.291 | 0.40032 | 0.02902
3881.2737 | 0.40669 | 0.03225
3070.9827 | 0.41488 | 0.0363
2430.7778 | 0.42015 | 0.04146
1923.1537 | 0.42708 | 0.04427
1522.4358 | 0.4358 | 0.04555
1203.8446 | 0.44255 | 0.0501
952.86591 | 0.44914 | 0.0517
754.27557 | 0.45853 | 0.05546
596.71857 | 0.46721 | 0.0571
471.96338 | 0.47444 | 0.05884
373.20856 | 0.48374 | 0.06284
295.47278 | 0.49176 | 0.06663
233.87738 | 0.50356 | 0.07032
185.05922 | 0.51378 | 0.07376
146.35823 | 0.52395 | 0.07789
115.77804 | 0.53655 | 0.08539
91.6721 | 0.55062 | 0.09159
72.51701 | 0.56362 | 0.0978
57.36816 | 0.58316 | 0.10006
45.3629 | 0.60214 | 0.10586
35.93134 | 0.62394 | 0.10635
28.40909 | 0.64326 | 0.10317
22.48202 | 0.66285 | 0.0943
17.79613 | 0.68065 | 0.08769
14.06813 | 0.69443 | 0.07818
11.1448 | 0.7057 | 0.06919
8.81772 | 0.71388 | 0.0606
6.97545 | 0.72013 | 0.05187
5.5173 | 0.72444 | 0.04667
4.36941 | 0.73018 | 0.04095
3.45686 | 0.73334 | 0.03706
2.73547 | 0.73641 | 0.03434
2.16054 | 0.74 | 0.03149
1.70952 | 0.74199 | 0.03178
1.35352 | 0.74503 | 0.03131
1.07079 | 0.74705 | 0.03262
0.84734 | 0.75086 | 0.03407
0.67072 | 0.75348 | 0.03697
0.53067 | 0.75631 | 0.04113
0.41976 | 0.75974 | 0.04619
0.33183 | 0.76381 | 0.05141
0.26261 | 0.76991 | 0.05881
0.20791 | 0.77634 | 0.0681
0.16452 | 0.78277 | 0.07781
0.13007 | 0.79081 | 0.0889
0.10309 | 0.80188 | 0.10236
0.08153 | 0.81607 | 0.12027
0.06443 | 0.83074 | 0.14282
0.05102 | 0.84267 | 0.16689
0.04042 | 0.85759 | 0.18855
0.03192 | 0.88105 | 0.21299
0.02528 | 0.91116 | 0.24196
0.01999 | 0.94084 | 0.27467